## EXAFS
0 | 0
0.05 | -0.00238
0.1 | -0.00918
0.15 | -0.01985
0.2 | -0.03382
0.25 | -0.05045
0.3 | -0.06902
0.35 | -0.08869
0.4 | -0.1085
0.45 | -0.12728
0.5 | -0.14362
0.55 | -0.15594
0.6 | -0.16157
0.65 | -0.15582
0.7 | -0.14175
0.75 | -0.12379
0.8 | -0.08233
0.85 | -0.02718
0.9 | 0.02287
0.95 | 0.08676
1 | 0.14188
1.05 | 0.19503
1.1 | 0.2289
1.15 | 0.24139
1.2 | 0.24858
1.25 | 0.22563
1.3 | 0.21023
1.35 | 0.18084
1.4 | 0.13246
1.45 | 0.10701
1.5 | 0.07204
1.55 | 0.03412
1.6 | -0.00209
1.65 | -0.02803
1.7 | -0.06043
1.75 | -0.09165
1.8 | -0.11797
1.85 | -0.13143
1.9 | -0.13196
1.95 | -0.12151
2 | -0.09745
2.05 | -0.06517
2.1 | -0.02774
2.15 | 0.01074
2.2 | 0.03277
2.25 | 0.03004
2.3 | -0.00513
2.35 | -0.0686
2.4 | -0.12902
2.45 | -0.17765
2.5 | -0.20985
2.55 | -0.2202
2.6 | -0.20981
2.65 | -0.17809
2.7 | -0.11996
2.75 | -0.00849
2.8 | 0.13244
2.85 | 0.25073
2.9 | 0.35132
2.95 | 0.38284
3 | 0.33364
3.05 | 0.23089
3.1 | 0.12914
3.15 | 0.02204
3.2 | -0.06482
3.25 | -0.1279
3.3 | -0.18253
3.35 | -0.24346
3.4 | -0.31791
3.45 | -0.3769
3.5 | -0.38521
3.55 | -0.35244
3.6 | -0.27622
3.65 | -0.1633
3.7 | -0.0318
3.75 | 0.12575
3.8 | 0.28675
3.85 | 0.41853
3.9 | 0.50675
3.95 | 0.53827
4 | 0.51806
4.05 | 0.4737
4.1 | 0.41102
4.15 | 0.34516
4.2 | 0.26564
4.25 | 0.19197
4.3 | 0.123
4.35 | 0.06606
4.4 | 0.00182
4.45 | -0.10632
4.5 | -0.2063
4.55 | -0.29727
4.6 | -0.43321
4.65 | -0.5231
4.7 | -0.57666
4.75 | -0.62371
4.8 | -0.62641
4.85 | -0.59379
4.9 | -0.4923
4.95 | -0.37139
5 | -0.21723
5.05 | -0.05063
5.1 | 0.0891
5.15 | 0.20504
5.2 | 0.28994
5.25 | 0.31402
5.3 | 0.32657
5.35 | 0.33026
5.4 | 0.31312
5.45 | 0.28931
5.5 | 0.27305
5.55 | 0.25917
5.6 | 0.28464
5.65 | 0.3302
5.7 | 0.38153
5.75 | 0.43552
5.8 | 0.44236
5.85 | 0.39568
5.9 | 0.33181
5.95 | 0.16836
6 | 0.00377
6.05 | -0.21658
6.1 | -0.42073
6.15 | -0.59482
6.2 | -0.71088
6.25 | -0.74696
6.3 | -0.73242
6.35 | -0.65336
6.4 | -0.53484
6.45 | -0.39873
6.5 | -0.24442
6.55 | -0.11137
6.6 | 0.000965
6.65 | 0.12283
6.7 | 0.22887
6.75 | 0.27084
6.8 | 0.31064
6.85 | 0.35456
6.9 | 0.35545
6.95 | 0.4266
7 | 0.48909
7.05 | 0.59152
7.1 | 0.65925
7.15 | 0.70208
7.2 | 0.62693
7.25 | 0.46385
7.3 | 0.19402
7.35 | -0.02195
7.4 | -0.24028
7.45 | -0.43873
7.5 | -0.58711
7.55 | -0.66452
7.6 | -0.74963
7.65 | -0.78792
7.7 | -0.77604
7.75 | -0.74754
7.8 | -0.6429
7.85 | -0.54108
7.9 | -0.35054
7.95 | -0.14874
8 | 0.13489
8.05 | 0.40516
8.1 | 0.66303
8.15 | 0.85595
8.2 | 0.97296
8.25 | 0.96518
8.3 | 0.9175
8.35 | 0.77112
8.4 | 0.53873
8.45 | 0.24265
8.5 | -0.0161
8.55 | -0.24269
8.6 | -0.42769
8.65 | -0.53154
8.7 | -0.53839
8.75 | -0.51247
8.8 | -0.47622
8.85 | -0.44261
8.9 | -0.4641
8.95 | -0.50025
9 | -0.51527
9.05 | -0.45503
9.1 | -0.27218
9.15 | -0.12223
9.2 | 0.13383
9.25 | 0.34371
9.3 | 0.54943
9.35 | 0.72181
9.4 | 0.79032
9.45 | 0.77202
9.5 | 0.66852
9.55 | 0.44518
9.6 | 0.17043
9.65 | -0.08742
9.7 | -0.3028
9.75 | -0.39219
9.8 | -0.45021
9.85 | -0.42827
9.9 | -0.38583
9.95 | -0.35002
10 | -0.29543
10.05 | -0.26007
10.1 | -0.2327
10.15 | -0.24357
10.2 | -0.30818
10.25 | -0.1635
10.3 | -0.05131
10.35 | 0.08855
10.4 | 0.27906
10.45 | 0.42085
10.5 | 0.50582
10.55 | 0.64004
10.6 | 0.67565
10.65 | 0.6893
10.7 | 0.65012
10.75 | 0.53703
10.8 | 0.29897
10.85 | 0.06791
10.9 | -0.19462
10.95 | -0.44456
11 | -0.67654
11.05 | -0.73281
11.1 | -0.7738
11.15 | -0.6944
11.2 | -0.54004
11.25 | -0.44459
11.3 | -0.3459
11.35 | -0.19685
11.4 | -0.009
11.45 | 0.07163
11.5 | 0.23367
11.55 | 0.31669
11.6 | 0.36885
11.65 | 0.44977
11.7 | 0.4923
11.75 | 0.51489
11.8 | 0.49306
11.85 | 0.39583
11.9 | 0.25129
11.95 | 0.20724
12 | 0.03924
12.05 | -0.12519
12.1 | -0.17229
12.15 | -0.30122
12.2 | -0.43278
12.25 | -0.52594
12.3 | -0.53516
12.35 | -0.54717
12.4 | -0.50011
12.45 | -0.47845
12.5 | -0.22373
12.55 | -0.21039
12.6 | -0.04055
12.65 | 0.05932
12.7 | 0.23352
12.75 | 0.33911
12.8 | 0.41326
12.85 | 0.54568
12.9 | 0.54471
12.95 | 0.59674
13 | 0.59125
13.05 | 0.47658
13.1 | 0.35489
13.15 | 0.275
13.2 | 0.17903
13.25 | 0.09466
13.3 | -0.09925
13.35 | -0.12473
13.4 | -0.24351
13.45 | -0.25084
13.5 | -0.44903
13.55 | -0.47574
13.6 | -0.52908
13.65 | -0.52894
13.7 | -0.58388
13.75 | -0.367
13.8 | -0.26554
13.85 | -0.11006
13.9 | 0.00376
13.95 | 0.21325
14 | 0.37827
14.05 | 0.40809
14.1 | 0.3652
14.15 | 0.35234
14.2 | 0.33811
14.25 | 0.20659
14.3 | 0.12627
14.35 | 0.06424
14.4 | -0.0037
14.45 | -0.08884
14.5 | -0.15536
14.55 | -0.19823
14.6 | -0.14284
14.65 | -0.19118
14.7 | -0.16242
14.75 | -0.1878
14.8 | -0.18512
14.85 | -0.30084
14.9 | -0.19009
14.95 | -0.15295
15 | -0.10042
15.05 | -0.09993
15.1 | -0.01364
15.15 | 0.19466
15.2 | 0.28689
15.25 | 0.28707
15.3 | 0.27118
15.35 | 0.27251
15.4 | 0.36637
15.45 | 0.24609
15.5 | 0.30877
15.55 | 0.16514
15.6 | 0.11281
15.65 | 0.12379
15.7 | 0.00321
15.75 | -0.23196
15.8 | -0.13149
15.85 | -0.2292
15.9 | -0.20024
15.95 | -0.18431
16 | -0.19249
16.05 | -0.13826
16.1 | -0.17647
16.15 | -0.17363
16.2 | -0.05616
16.25 | 0.05041
16.3 | 0.06572
16.35 | 0.08601
16.4 | 0.17266
16.45 | 0.21398
16.5 | 0.23321
16.55 | 0.17025
16.6 | 0.25641
16.65 | 0.01518
16.7 | -0.06852
16.75 | 0.08503
16.8 | -0.05313
16.85 | -0.06578
16.9 | -0.1557
16.95 | -0.20607
17 | -0.22374
17.05 | -0.32818
17.1 | -0.31752
17.15 | -0.22147
17.2 | -0.22718
17.25 | -0.19678
17.3 | -0.23536
17.35 | -0.06297
17.4 | -0.0105
17.45 | -0.06131
17.5 | 0.10833
17.55 | 0.08544
17.6 | 0.19898
17.65 | 0.30368
17.7 | 0.24534
17.75 | 0.20842
17.8 | 0.28214
17.85 | 0.3022
17.9 | 0.29665
17.95 | 0.20288
18 | 0.2683
18.05 | 0.03077
18.1 | 0.24306
18.15 | 0.12019
18.2 | 0.00848
18.25 | 0.03037
18.3 | -0.06543
18.35 | -0.11844
18.4 | -0.17067
18.45 | -0.13784
18.5 | -0.16164
18.55 | -0.22625
18.6 | -0.36719
18.65 | -0.1565
18.7 | -0.1995
18.75 | -0.20327
18.8 | -0.18371
18.85 | -0.11848
18.9 | 0.08368
18.95 | 0.11697
19 | -0.19533
19.05 | 0.04434
19.1 | 0.02102
19.15 | 0.13191
19.2 | 0.1762
19.25 | 0.01197
19.3 | 0.02076
19.35 | 0.16349
19.4 | 0.10261
19.45 | 0.1564
19.5 | 0.27742
19.55 | 0.27083
19.6 | 0.21266
19.65 | 0.53451
19.7 | 0.66111