## EXAFS
0 | 0
0.05 | -0.00244
0.1 | -0.0094
0.15 | -0.0203
0.2 | -0.03451
0.25 | -0.05137
0.3 | -0.07021
0.35 | -0.09036
0.4 | -0.11113
0.45 | -0.13091
0.5 | -0.14658
0.55 | -0.15459
0.6 | -0.15539
0.65 | -0.15933
0.7 | -0.15995
0.75 | -0.13071
0.8 | -0.10274
0.85 | -0.04529
0.9 | 0.00866
0.95 | 0.05421
1 | 0.10819
1.05 | 0.14974
1.1 | 0.17686
1.15 | 0.19077
1.2 | 0.18685
1.25 | 0.17679
1.3 | 0.15195
1.35 | 0.12266
1.4 | 0.09275
1.45 | 0.06608
1.5 | 0.04603
1.55 | 0.02338
1.6 | 0.00853
1.65 | -0.01275
1.7 | -0.02266
1.75 | -0.03412
1.8 | -0.03794
1.85 | -0.03957
1.9 | -0.03288
1.95 | -0.01872
2 | -0.000831
2.05 | 0.0208
2.1 | 0.04203
2.15 | 0.05593
2.2 | 0.05831
2.25 | 0.0471
2.3 | 0.00844
2.35 | -0.03767
2.4 | -0.0934
2.45 | -0.13507
2.5 | -0.16273
2.55 | -0.18283
2.6 | -0.19305
2.65 | -0.19684
2.7 | -0.17663
2.75 | -0.10738
2.8 | -0.00665
2.85 | 0.11098
2.9 | 0.22557
2.95 | 0.28114
3 | 0.27991
3.05 | 0.21569
3.1 | 0.13642
3.15 | 0.04428
3.2 | -0.03004
3.25 | -0.10134
3.3 | -0.15026
3.35 | -0.21664
3.4 | -0.28558
3.45 | -0.34746
3.5 | -0.38779
3.55 | -0.38489
3.6 | -0.34198
3.65 | -0.2395
3.7 | -0.11534
3.75 | 0.04851
3.8 | 0.20362
3.85 | 0.35217
3.9 | 0.4654
3.95 | 0.51724
4 | 0.5307
4.05 | 0.51024
4.1 | 0.4802
4.15 | 0.42526
4.2 | 0.37599
4.25 | 0.30903
4.3 | 0.23529
4.35 | 0.18129
4.4 | 0.11312
4.45 | 0.04051
4.5 | -0.05595
4.55 | -0.1827
4.6 | -0.33666
4.65 | -0.48022
4.7 | -0.59613
4.75 | -0.68121
4.8 | -0.72739
4.85 | -0.73514
4.9 | -0.69804
4.95 | -0.60564
5 | -0.46981
5.05 | -0.31495
5.1 | -0.1305
5.15 | 0.03814
5.2 | 0.19288
5.25 | 0.30383
5.3 | 0.38322
5.35 | 0.43039
5.4 | 0.44852
5.45 | 0.46295
5.5 | 0.45197
5.55 | 0.45412
5.6 | 0.47705
5.65 | 0.50153
5.7 | 0.5379
5.75 | 0.57389
5.8 | 0.5725
5.85 | 0.52438
5.9 | 0.41499
5.95 | 0.25921
6 | 0.04195
6.05 | -0.19465
6.1 | -0.45261
6.15 | -0.66444
6.2 | -0.83056
6.25 | -0.94019
6.3 | -0.96501
6.35 | -0.93089
6.4 | -0.83535
6.45 | -0.67597
6.5 | -0.49689
6.55 | -0.29749
6.6 | -0.09539
6.65 | 0.08112
6.7 | 0.2252
6.75 | 0.37462
6.8 | 0.47607
6.85 | 0.56359
6.9 | 0.6211
6.95 | 0.66051
7 | 0.64642
7.05 | 0.66917
7.1 | 0.66303
7.15 | 0.64159
7.2 | 0.5987
7.25 | 0.49229
7.3 | 0.35617
7.35 | 0.16403
7.4 | -0.08314
7.45 | -0.29198
7.5 | -0.52822
7.55 | -0.70139
7.6 | -0.8348
7.65 | -0.91894
7.7 | -0.95232
7.75 | -0.91536
7.8 | -0.8249
7.85 | -0.6987
7.9 | -0.53259
7.95 | -0.327
8 | -0.07605
8.05 | 0.18193
8.1 | 0.45445
8.15 | 0.68211
8.2 | 0.88962
8.25 | 1.01604
8.3 | 1.05229
8.35 | 1.02086
8.4 | 0.8697
8.45 | 0.70455
8.5 | 0.45184
8.55 | 0.22337
8.6 | 0.00987
8.65 | -0.20847
8.7 | -0.39108
8.75 | -0.51154
8.8 | -0.59955
8.85 | -0.63831
8.9 | -0.65276
8.95 | -0.62827
9 | -0.62732
9.05 | -0.60924
9.1 | -0.54467
9.15 | -0.46768
9.2 | -0.31403
9.25 | -0.10812
9.3 | 0.08984
9.35 | 0.30885
9.4 | 0.50468
9.45 | 0.65616
9.5 | 0.75615
9.55 | 0.73758
9.6 | 0.66456
9.65 | 0.5661
9.7 | 0.3882
9.75 | 0.20138
9.8 | 0.00746
9.85 | -0.17952
9.9 | -0.29404
9.95 | -0.36133
10 | -0.42575
10.05 | -0.43112
10.1 | -0.42118
10.15 | -0.37909
10.2 | -0.36138
10.25 | -0.35462
10.3 | -0.30655
10.35 | -0.246
10.4 | -0.16252
10.45 | -0.05264
10.5 | 0.07043
10.55 | 0.20029
10.6 | 0.36747
10.65 | 0.41662
10.7 | 0.52655
10.75 | 0.57888
10.8 | 0.52883
10.85 | 0.48281
10.9 | 0.43768
10.95 | 0.30535
11 | 0.14021
11.05 | -0.05176
11.1 | -0.21732
11.15 | -0.37328
11.2 | -0.48356
11.25 | -0.56859
11.3 | -0.55216
11.35 | -0.50682
11.4 | -0.41822
11.45 | -0.34096
11.5 | -0.21686
11.55 | -0.069
11.6 | 0.06154
11.65 | 0.14063
11.7 | 0.20452
11.75 | 0.25219
11.8 | 0.33033
11.85 | 0.38649
11.9 | 0.40026
11.95 | 0.38323
12 | 0.32121
12.05 | 0.34167
12.1 | 0.2044
12.15 | 0.10765
12.2 | 0.02556
12.25 | -0.04934
12.3 | -0.16974
12.35 | -0.27242
12.4 | -0.326
12.45 | -0.36604
12.5 | -0.40534
12.55 | -0.39993
12.6 | -0.36518
12.65 | -0.28825
12.7 | -0.23918
12.75 | -0.19527
12.8 | -0.09725
12.85 | 0.02307
12.9 | 0.18248
12.95 | 0.25062
13 | 0.32272
13.05 | 0.37065
13.1 | 0.35435
13.15 | 0.38671
13.2 | 0.40561
13.25 | 0.36632
13.3 | 0.24884
13.35 | 0.13057
13.4 | 0.10207
13.45 | 0.0302
13.5 | -0.06104
13.55 | -0.18449
13.6 | -0.27842
13.65 | -0.27582
13.7 | -0.3922
13.75 | -0.39943
13.8 | -0.40138
13.85 | -0.3777
13.9 | -0.30131
13.95 | -0.21853
14 | -0.14613
14.05 | -0.09089
14.1 | 0.02881
14.15 | 0.19863
14.2 | 0.26316
14.25 | 0.33139
14.3 | 0.33533
14.35 | 0.35029
14.4 | 0.30216
14.45 | 0.3277
14.5 | 0.23411
14.55 | 0.17049
14.6 | 0.07617
14.65 | 0.02472
14.7 | 0.00668
14.75 | -0.01961
14.8 | -0.13492
14.85 | -0.15864
14.9 | -0.15179
14.95 | -0.1815
15 | -0.20159
15.05 | -0.23289
15.1 | -0.23343
15.15 | -0.15786
15.2 | -0.07369
15.25 | -0.06308
15.3 | -0.03708
15.35 | 0.01384
15.4 | 0.04447
15.45 | 0.07889
15.5 | 0.18051
15.55 | 0.136
15.6 | 0.18244
15.65 | 0.23507
15.7 | 0.21511
15.75 | 0.132
15.8 | 0.14316
15.85 | -0.01992
15.9 | -0.02523
15.95 | -0.01462
16 | -0.09858
16.05 | -0.09903
16.1 | -0.18801
16.15 | -0.1624
16.2 | -0.23169
16.25 | -0.26416
16.3 | -0.18856
16.35 | -0.25226
16.4 | -0.13676
16.45 | -0.11733
16.5 | -0.0467
16.55 | -0.00265
16.6 | 0.03638
16.65 | 0.08945
16.7 | 0.08846
16.75 | 0.17191
16.8 | 0.21665
16.85 | 0.2553
16.9 | 0.271
16.95 | 0.18488
17 | 0.15007
17.05 | 0.19261
17.1 | 0.0641
17.15 | 0.09377
17.2 | 0.01392
17.25 | 0.09054
17.3 | -0.05745
17.35 | -0.07564
17.4 | -0.08978
17.45 | -0.096
17.5 | -0.11678
17.55 | -0.18124
17.6 | -0.1214
17.65 | -0.15295
17.7 | -0.1344
17.75 | -0.09766
17.8 | -0.11133
17.85 | 0.05081
17.9 | 0.06454
17.95 | 0.02261
18 | 0.10171
18.05 | 0.11101
18.1 | 0.12293
18.15 | 0.07188
18.2 | 0.17072
18.25 | 0.12454
18.3 | -0.01453
18.35 | 0.05956
18.4 | 0.03393
18.45 | -0.08183
18.5 | -0.08985
18.55 | -0.07856
18.6 | -0.06685
18.65 | -0.12496
18.7 | -0.17019
18.75 | -0.15387
18.8 | -0.18389
18.85 | 0.0128
18.9 | -0.05956
18.95 | -0.06999
19 | -0.03963
19.05 | -0.14339
19.1 | 0.08342
19.15 | -0.02214
19.2 | 0.15081
19.25 | 0.15815
19.3 | 0.18936
19.35 | 0.19994
19.4 | 0.20989
19.45 | 0.14734
19.5 | 0.24659
19.55 | 0.09646
19.6 | 0.31173
19.65 | 0.16926
19.7 | 0.42251