## EXAFS
0 | 0
0.05 | -0.00207
0.1 | -0.00789
0.15 | -0.01685
0.2 | -0.02822
0.25 | -0.04107
0.3 | -0.05425
0.35 | -0.0667
0.4 | -0.07756
0.45 | -0.08596
0.5 | -0.08985
0.55 | -0.08682
0.6 | -0.07668
0.65 | -0.06005
0.7 | -0.03626
0.75 | -0.00755
0.8 | 0.02357
0.85 | 0.05646
0.9 | 0.08513
0.95 | 0.10692
1 | 0.11946
1.05 | 0.12298
1.1 | 0.1179
1.15 | 0.10181
1.2 | 0.08228
1.25 | 0.05956
1.3 | 0.037
1.35 | 0.01078
1.4 | -0.00962
1.45 | -0.02597
1.5 | -0.04175
1.55 | -0.05418
1.6 | -0.05929
1.65 | -0.0647
1.7 | -0.0706
1.75 | -0.06893
1.8 | -0.06186
1.85 | -0.04696
1.9 | -0.02302
1.95 | 0.00676
2 | 0.03813
2.05 | 0.06995
2.1 | 0.0931
2.15 | 0.10933
2.2 | 0.10545
2.25 | 0.07477
2.3 | 0.02405
2.35 | -0.04025
2.4 | -0.08795
2.45 | -0.12162
2.5 | -0.14251
2.55 | -0.15443
2.6 | -0.14846
2.65 | -0.1237
2.7 | -0.06507
2.75 | 0.0374
2.8 | 0.14909
2.85 | 0.24945
2.9 | 0.28249
2.95 | 0.26422
3 | 0.1758
3.05 | 0.0765
3.1 | -0.03219
3.15 | -0.11897
3.2 | -0.18135
3.25 | -0.24351
3.3 | -0.31435
3.35 | -0.37624
3.4 | -0.41476
3.45 | -0.42947
3.5 | -0.39821
3.55 | -0.31449
3.6 | -0.16771
3.65 | -0.00311
3.7 | 0.18588
3.75 | 0.36945
3.8 | 0.53073
3.85 | 0.6177
3.9 | 0.63915
3.95 | 0.61286
4 | 0.54242
4.05 | 0.45813
4.1 | 0.37508
4.15 | 0.27497
4.2 | 0.19266
4.25 | 0.10585
4.3 | 0.03803
4.35 | -0.0386
4.4 | -0.13557
4.45 | -0.26122
4.5 | -0.42563
4.55 | -0.56891
4.6 | -0.66706
4.65 | -0.71235
4.7 | -0.7007
4.75 | -0.63963
4.8 | -0.52946
4.85 | -0.3803
4.9 | -0.20397
4.95 | -0.04429
5 | 0.11547
5.05 | 0.26672
5.1 | 0.35239
5.15 | 0.39019
5.2 | 0.37844
5.25 | 0.33509
5.3 | 0.28044
5.35 | 0.24532
5.4 | 0.20229
5.45 | 0.16942
5.5 | 0.14257
5.55 | 0.15242
5.6 | 0.12911
5.65 | 0.11446
5.7 | 0.09559
5.75 | 0.06589
5.8 | 0.07574
5.85 | 0.07918
5.9 | 0.09726
5.95 | 0.11617
6 | 0.10981
6.05 | 0.06619
6.1 | 0.01846
6.15 | -0.04772
6.2 | -0.13629
6.25 | -0.22351
6.3 | -0.29099
6.35 | -0.36769
6.4 | -0.38958
6.45 | -0.39581
6.5 | -0.38585
6.55 | -0.34682
6.6 | -0.27759
6.65 | -0.18912
6.7 | -0.09851
6.75 | -0.01773
6.8 | 0.03493
6.85 | 0.07486
6.9 | 0.12109
6.95 | 0.14322
7 | 0.20759
7.05 | 0.27041
7.1 | 0.38791
7.15 | 0.46304
7.2 | 0.53526
7.25 | 0.59567
7.3 | 0.59355
7.35 | 0.55524
7.4 | 0.41428
7.45 | 0.21995
7.5 | 0.04536
7.55 | -0.14992
7.6 | -0.32668
7.65 | -0.47168
7.7 | -0.57828
7.75 | -0.66045
7.8 | -0.69739
7.85 | -0.735
7.9 | -0.7072
7.95 | -0.65988
8 | -0.5258
8.05 | -0.3725
8.1 | -0.16468
8.15 | 0.03833
8.2 | 0.30112
8.25 | 0.45281
8.3 | 0.66139
8.35 | 0.78623
8.4 | 0.82776
8.45 | 0.76935
8.5 | 0.68223
8.55 | 0.53336
8.6 | 0.32446
8.65 | 0.12888
8.7 | -0.00431
8.75 | -0.12537
8.8 | -0.18566
8.85 | -0.19991
8.9 | -0.2317
8.95 | -0.31309
9 | -0.37735
9.05 | -0.4978
9.1 | -0.53211
9.15 | -0.54995
9.2 | -0.55458
9.25 | -0.48762
9.3 | -0.3796
9.35 | -0.22781
9.4 | -0.10508
9.45 | 0.14413
9.5 | 0.27796
9.55 | 0.44605
9.6 | 0.56221
9.65 | 0.60046
9.7 | 0.56966
9.75 | 0.49565
9.8 | 0.36218
9.85 | 0.2009
9.9 | 0.1344
9.95 | 0.02972
10 | -0.05782
10.05 | -0.05965
10.1 | -0.10178
10.15 | -0.0864
10.2 | -0.1411
10.25 | -0.16959
10.3 | -0.18314
10.35 | -0.25759
10.4 | -0.26889
10.45 | -0.26437
10.5 | -0.26684
10.55 | -0.19707
10.6 | -0.17734
10.65 | -0.09154
10.7 | 0.02116
10.75 | 0.06699
10.8 | 0.14626
10.85 | 0.19318
10.9 | 0.27873
10.95 | 0.26588
11 | 0.25796
11.05 | 0.19094
11.1 | 0.08973
11.15 | -0.02301
11.2 | -0.12294
11.25 | -0.09305
11.3 | -0.09137
11.35 | -0.15847
11.4 | -0.1106
11.45 | -0.04892
11.5 | -0.05842
11.55 | -0.04447
11.6 | -0.00525
11.65 | -0.01471
11.7 | -0.05269
11.75 | -0.00394
11.8 | 0.000417
11.85 | -0.003
11.9 | 0.01142
11.95 | -0.00138
12 | -0.01009
12.05 | 0.01534
12.1 | 0.10704
12.15 | 0.11905
12.2 | 0.03949
12.25 | 0.00539
12.3 | 0.01857
12.35 | 0.01442
12.4 | -0.04311
12.45 | 0.04033
12.5 | 0.05746
12.55 | -0.04308
12.6 | -0.02051
12.65 | 0.02799
12.7 | 0.05857
12.75 | 0.0232
12.8 | 0.02899
12.85 | 0.03376
12.9 | 0.01287
12.95 | -0.01208
13 | 0.00804
13.05 | 0.02959
13.1 | -0.06634
13.15 | 0.00699
13.2 | -0.02525
13.25 | 0.00383
13.3 | -0.05394
13.35 | -0.05792
13.4 | -0.03655
13.45 | -0.10368
13.5 | -0.02645
13.55 | -0.05892
13.6 | -0.09125
13.65 | -0.06386
13.7 | -0.00831
13.75 | 0.01554
13.8 | -0.01181
13.85 | 0.01022
13.9 | 0.07347
13.95 | 0.06322
14 | 0.13366
14.05 | 0.21395
14.1 | 0.10188
14.15 | 0.05907
14.2 | 0.0799
14.25 | 0.10141
14.3 | 0.06979
14.35 | -0.06074
14.4 | -0.05779
14.45 | -0.0199
14.5 | -0.05314
14.55 | -0.13405
14.6 | -0.185
14.65 | -0.18094
14.7 | -0.16575
14.75 | -0.20834
14.8 | -0.12298
14.85 | -0.25438
14.9 | -0.17355
14.95 | -0.09484
15 | -0.0598
15.05 | 0.01258
15.1 | 0.09405
15.15 | 0.16744
15.2 | 0.09575
15.25 | 0.2194
15.3 | 0.27696
15.35 | 0.29201
15.4 | 0.28462
15.45 | 0.2428
15.5 | 0.20138
15.55 | 0.14762
15.6 | 0.22231
15.65 | 0.12677
15.7 | 0.05623
15.75 | -0.01733
15.8 | -0.03451
15.85 | 0.01987
15.9 | -0.1225
15.95 | -0.10187
16 | -0.19512
16.05 | -0.17205
16.1 | -0.18862
16.15 | -0.16845
16.2 | -0.26426
16.25 | -0.23196
16.3 | -0.11805
16.35 | -0.16915
16.4 | -0.15735
16.45 | -0.04577
16.5 | -0.03308
16.55 | -0.08059
16.6 | -0.05037
16.65 | -0.04195
16.7 | -0.01746
16.75 | 0.09584
16.8 | 0.17402
16.85 | 0.09058
16.9 | 0.11837
16.95 | 0.10542
17 | 0.09019
17.05 | 0.10251
17.1 | 0.00947
17.15 | -0.04812
17.2 | 0.0223
17.25 | 0.05979
17.3 | 0.06166
17.35 | 0.01206
17.4 | 0.25331
17.45 | 0.03091
17.5 | 0.07581
17.55 | 0.06648
17.6 | 0.0643
17.65 | 0.15387
17.7 | 0.03135
17.75 | 0.000813
17.8 | -0.04992
17.85 | 0.00088
17.9 | -0.0184
17.95 | -0.04663
18 | -0.02699
18.05 | -0.03391
18.1 | -0.10481
18.15 | -0.12913
18.2 | -0.13045
18.25 | -0.17361
18.3 | -0.13567
18.35 | -0.18378
18.4 | -0.05378
18.45 | -0.00258
18.5 | -0.01657
18.55 | -0.03515
18.6 | 0.0753
18.65 | 0.15118
18.7 | 0.05092
18.75 | 0.16268
18.8 | 0.31777
18.85 | 0.37788
18.9 | 0.32256
18.95 | 0.39404
19 | 0.55974