## EXAFS
0 | 0
0.05 | -0.00355
0.1 | -0.01336
0.15 | -0.0281
0.2 | -0.0464
0.25 | -0.06683
0.3 | -0.08794
0.35 | -0.10829
0.4 | -0.12646
0.45 | -0.14107
0.5 | -0.15109
0.55 | -0.15539
0.6 | -0.15165
0.65 | -0.1357
0.7 | -0.11666
0.75 | -0.0892
0.8 | -0.05134
0.85 | -0.01611
0.9 | 0.02073
0.95 | 0.05634
1 | 0.08194
1.05 | 0.10362
1.1 | 0.11242
1.15 | 0.11067
1.2 | 0.10917
1.25 | 0.11089
1.3 | 0.08116
1.35 | 0.07502
1.4 | 0.06464
1.45 | 0.05272
1.5 | 0.0477
1.55 | 0.03941
1.6 | 0.02347
1.65 | 0.01218
1.7 | 0.00406
1.75 | -0.00507
1.8 | -0.00998
1.85 | -0.00611
1.9 | 0.00506
1.95 | 0.02613
2 | 0.04831
2.05 | 0.07588
2.1 | 0.09203
2.15 | 0.09497
2.2 | 0.07073
2.25 | 0.0275
2.3 | -0.03412
2.35 | -0.09393
2.4 | -0.14159
2.45 | -0.17243
2.5 | -0.18734
2.55 | -0.18639
2.6 | -0.17102
2.65 | -0.1259
2.7 | -0.04569
2.75 | 0.0492
2.8 | 0.13684
2.85 | 0.20679
2.9 | 0.21911
2.95 | 0.18528
3 | 0.10887
3.05 | 0.02493
3.1 | -0.05425
3.15 | -0.11862
3.2 | -0.17096
3.25 | -0.20755
3.3 | -0.25696
3.35 | -0.30181
3.4 | -0.32946
3.45 | -0.33333
3.5 | -0.29621
3.55 | -0.22892
3.6 | -0.12968
3.65 | -0.01149
3.7 | 0.12695
3.75 | 0.26613
3.8 | 0.38127
3.85 | 0.46602
3.9 | 0.51089
3.95 | 0.50143
4 | 0.47444
4.05 | 0.41581
4.1 | 0.36684
4.15 | 0.29625
4.2 | 0.21382
4.25 | 0.14352
4.3 | 0.07566
4.35 | 0.0249
4.4 | -0.0552
4.45 | -0.13992
4.5 | -0.22351
4.55 | -0.31764
4.6 | -0.39887
4.65 | -0.45993
4.7 | -0.49603
4.75 | -0.52364
4.8 | -0.51013
4.85 | -0.46906
4.9 | -0.38913
4.95 | -0.28037
5 | -0.14953
5.05 | -0.03204
5.1 | 0.07231
5.15 | 0.15715
5.2 | 0.20277
5.25 | 0.22635
5.3 | 0.24489
5.35 | 0.23871
5.4 | 0.24066
5.45 | 0.23441
5.5 | 0.23183
5.55 | 0.25569
5.6 | 0.28023
5.65 | 0.30773
5.7 | 0.34919
5.75 | 0.36646
5.8 | 0.36404
5.85 | 0.31892
5.9 | 0.23314
5.95 | 0.13447
6 | -0.02135
6.05 | -0.1967
6.1 | -0.34111
6.15 | -0.47442
6.2 | -0.57108
6.25 | -0.60171
6.3 | -0.58765
6.35 | -0.52258
6.4 | -0.44185
6.45 | -0.32662
6.5 | -0.22396
6.55 | -0.11441
6.6 | 0.00172
6.65 | 0.08503
6.7 | 0.16733
6.75 | 0.21159
6.8 | 0.25531
6.85 | 0.29466
6.9 | 0.32689
6.95 | 0.37305
7 | 0.42737
7.05 | 0.49317
7.1 | 0.52752
7.15 | 0.53911
7.2 | 0.46886
7.25 | 0.32392
7.3 | 0.16298
7.35 | -0.0246
7.4 | -0.18369
7.45 | -0.34768
7.5 | -0.46355
7.55 | -0.55437
7.6 | -0.60301
7.65 | -0.63154
7.7 | -0.61481
7.75 | -0.56055
7.8 | -0.48695
7.85 | -0.37164
7.9 | -0.22922
7.95 | -0.04848
8 | 0.13071
8.05 | 0.35335
8.1 | 0.50777
8.15 | 0.66944
8.2 | 0.73241
8.25 | 0.73898
8.3 | 0.67361
8.35 | 0.57932
8.4 | 0.399
8.45 | 0.19928
8.5 | 0.00371
8.55 | -0.19396
8.6 | -0.33208
8.65 | -0.4137
8.7 | -0.46876
8.75 | -0.49518
8.8 | -0.47553
8.85 | -0.4683
8.9 | -0.4518
8.95 | -0.44185
9 | -0.40848
9.05 | -0.33636
9.1 | -0.19145
9.15 | -0.06019
9.2 | 0.12687
9.25 | 0.28951
9.3 | 0.4214
9.35 | 0.58351
9.4 | 0.65156
9.45 | 0.6384
9.5 | 0.57853
9.55 | 0.45924
9.6 | 0.26362
9.65 | 0.07527
9.7 | -0.03625
9.75 | -0.18365
9.8 | -0.23686
9.85 | -0.28947
9.9 | -0.30741
9.95 | -0.30111
10 | -0.30677
10.05 | -0.2738
10.1 | -0.27
10.15 | -0.29783
10.2 | -0.22255
10.25 | -0.22528
10.3 | -0.12151
10.35 | -0.00214
10.4 | 0.12335
10.45 | 0.22725
10.5 | 0.31796
10.55 | 0.43364
10.6 | 0.48317
10.65 | 0.47786
10.7 | 0.48196
10.75 | 0.38249
10.8 | 0.24369
10.85 | 0.12029
10.9 | -0.08349
10.95 | -0.25444
11 | -0.35606
11.05 | -0.49733
11.1 | -0.53899
11.15 | -0.53469
11.2 | -0.47991
11.25 | -0.43297
11.3 | -0.31289
11.35 | -0.21131
11.4 | -0.14057
11.45 | -0.00107
11.5 | 0.09237
11.55 | 0.17687
11.6 | 0.27897
11.65 | 0.3594
11.7 | 0.39523
11.75 | 0.39399
11.8 | 0.43898
11.85 | 0.40047
11.9 | 0.28842
11.95 | 0.21015
12 | 0.13179
12.05 | 0.05692
12.1 | -0.07441
12.15 | -0.13005
12.2 | -0.19422
12.25 | -0.29972
12.3 | -0.34071
12.35 | -0.34492
12.4 | -0.34419
12.45 | -0.31714
12.5 | -0.23985
12.55 | -0.19122
12.6 | -0.09515
12.65 | 0.01014
12.7 | 0.11673
12.75 | 0.18101
12.8 | 0.19312
12.85 | 0.33717
12.9 | 0.37809
12.95 | 0.36247
13 | 0.28417
13.05 | 0.2859
13.1 | 0.25263
13.15 | 0.17519
13.2 | 0.06413
13.25 | -0.02692
13.3 | -0.06958
13.35 | -0.16564
13.4 | -0.22387
13.45 | -0.26297
13.5 | -0.2875
13.55 | -0.31525
13.6 | -0.38356
13.65 | -0.3502
13.7 | -0.32024
13.75 | -0.26148
13.8 | -0.12033
13.85 | -0.05614
13.9 | 0.04926
13.95 | 0.16366
14 | 0.24859
14.05 | 0.29553
14.1 | 0.34384
14.15 | 0.36044
14.2 | 0.36145
14.25 | 0.32578
14.3 | 0.21399
14.35 | 0.11472
14.4 | 0.05331
14.45 | -0.06206
14.5 | -0.09114
14.55 | -0.18355
14.6 | -0.223
14.65 | -0.28044
14.7 | -0.33621
14.75 | -0.34686
14.8 | -0.28934
14.85 | -0.30106
14.9 | -0.27702
14.95 | -0.20728
15 | -0.18845
15.05 | -0.1258
15.1 | -0.00559
15.15 | 0.1848
15.2 | 0.14746
15.25 | 0.29473
15.3 | 0.34727
15.35 | 0.43469
15.4 | 0.44991
15.45 | 0.46425
15.5 | 0.40138
15.55 | 0.43083
15.6 | 0.39172
15.65 | 0.27147
15.7 | 0.19476
15.75 | 0.05961
15.8 | 0.01763
15.85 | -0.05195
15.9 | -0.15113
15.95 | -0.25653
16 | -0.33693
16.05 | -0.33386
16.1 | -0.34345
16.15 | -0.35793
16.2 | -0.37576
16.25 | -0.39953
16.3 | -0.30775
16.35 | -0.30818
16.4 | -0.23252
16.45 | -0.14734
16.5 | -0.06298
16.55 | -0.03015
16.6 | 0.000498
16.65 | -0.06651
16.7 | -0.01212
16.75 | 0.04907
16.8 | 0.06448
16.85 | 0.14655
16.9 | 0.13764
16.95 | 0.14678
17 | 0.16543
17.05 | 0.1149
17.1 | 0.01229
17.15 | 0.10252
17.2 | 0.01776
17.25 | 0.0738
17.3 | 0.01807
17.35 | 0.12593
17.4 | 0.13617
17.45 | 0.23027
17.5 | 0.15897
17.55 | 0.20701
17.6 | 0.16536
17.65 | 0.20062
17.7 | 0.13554
17.75 | 0.20528
17.8 | 0.16477
17.85 | 0.21874
17.9 | 0.02525
17.95 | 0.08864
18 | 0.09702
18.05 | 0.0021
18.1 | -0.04276
18.15 | -0.21749
18.2 | -0.17418
18.25 | -0.18074
18.3 | -0.28588
18.35 | -0.32609
18.4 | -0.33121
18.45 | -0.34964
18.5 | -0.27159
18.55 | -0.34003
18.6 | -0.2689
18.65 | -0.20715
18.7 | -0.14386
18.75 | -0.16905
18.8 | -0.12201
18.85 | -0.05606
18.9 | 0.06201
18.95 | 0.06964
19 | 0.15198
19.05 | 0.24962
19.1 | 0.34272
19.15 | 0.39348
19.2 | 0.54111
19.25 | 0.56175
19.3 | 0.69846
19.35 | 0.79114
19.4 | 0.82932
19.45 | 1.03509
19.5 | 1.12514