## EXAFS
0 | 0
0.05 | -0.00287
0.1 | -0.01091
0.15 | -0.02318
0.2 | -0.0386
0.25 | -0.05593
0.3 | -0.07392
0.35 | -0.09146
0.4 | -0.10766
0.45 | -0.12084
0.5 | -0.12695
0.55 | -0.12777
0.6 | -0.12775
0.65 | -0.11797
0.7 | -0.09388
0.75 | -0.07035
0.8 | -0.04285
0.85 | -0.00806
0.9 | 0.02334
0.95 | 0.04668
1 | 0.06487
1.05 | 0.07425
1.1 | 0.07808
1.15 | 0.07432
1.2 | 0.06839
1.25 | 0.05358
1.3 | 0.04424
1.35 | 0.03045
1.4 | 0.02302
1.45 | 0.01664
1.5 | 0.02044
1.55 | 0.01109
1.6 | 0.01296
1.65 | 0.00614
1.7 | 0.00639
1.75 | 0.01514
1.8 | 0.02027
1.85 | 0.03947
1.9 | 0.05969
1.95 | 0.07424
2 | 0.09911
2.05 | 0.11873
2.1 | 0.12926
2.15 | 0.11902
2.2 | 0.0937
2.25 | 0.04124
2.3 | -0.01944
2.35 | -0.07617
2.4 | -0.11705
2.45 | -0.13913
2.5 | -0.17122
2.55 | -0.17366
2.6 | -0.18989
2.65 | -0.17391
2.7 | -0.11376
2.75 | -0.01571
2.8 | 0.09592
2.85 | 0.19032
2.9 | 0.22974
2.95 | 0.21965
3 | 0.16408
3.05 | 0.07804
3.1 | 0.0012
3.15 | -0.07129
3.2 | -0.13739
3.25 | -0.19429
3.3 | -0.23449
3.35 | -0.30071
3.4 | -0.37167
3.45 | -0.4158
3.5 | -0.41504
3.55 | -0.37934
3.6 | -0.28321
3.65 | -0.13126
3.7 | 0.00226
3.75 | 0.17654
3.8 | 0.3096
3.85 | 0.44601
3.9 | 0.51562
3.95 | 0.53499
4 | 0.52908
4.05 | 0.5154
4.1 | 0.47509
4.15 | 0.43608
4.2 | 0.36154
4.25 | 0.30764
4.3 | 0.25953
4.35 | 0.18788
4.4 | 0.15581
4.45 | 0.03596
4.5 | -0.07646
4.55 | -0.21494
4.6 | -0.37732
4.65 | -0.53161
4.7 | -0.62553
4.75 | -0.71021
4.8 | -0.73655
4.85 | -0.7325
4.9 | -0.621
4.95 | -0.54327
5 | -0.39993
5.05 | -0.23834
5.1 | -0.0712
5.15 | 0.06688
5.2 | 0.20842
5.25 | 0.27506
5.3 | 0.34466
5.35 | 0.34293
5.4 | 0.38573
5.45 | 0.40773
5.5 | 0.42691
5.55 | 0.43519
5.6 | 0.46974
5.65 | 0.51532
5.7 | 0.55545
5.75 | 0.57452
5.8 | 0.51286
5.85 | 0.50736
5.9 | 0.3539
5.95 | 0.14559
6 | -0.04263
6.05 | -0.29089
6.1 | -0.52333
6.15 | -0.70047
6.2 | -0.85744
6.25 | -0.9257
6.3 | -0.95843
6.35 | -0.90673
6.4 | -0.81912
6.45 | -0.61129
6.5 | -0.48864
6.55 | -0.19775
6.6 | -0.02284
6.65 | 0.19269
6.7 | 0.31619
6.75 | 0.51703
6.8 | 0.60004
6.85 | 0.65316
6.9 | 0.7038
6.95 | 0.70698
7 | 0.69558
7.05 | 0.70729
7.1 | 0.70861
7.15 | 0.60999
7.2 | 0.56862
7.25 | 0.41833
7.3 | 0.23919
7.35 | 0.08183
7.4 | -0.10767
7.45 | -0.37756
7.5 | -0.53491
7.55 | -0.7709
7.6 | -0.88632
7.65 | -0.98958
7.7 | -1.00193
7.75 | -0.93835
7.8 | -0.85784
7.85 | -0.72521
7.9 | -0.47236
7.95 | -0.2355
8 | -0.05414
8.05 | 0.26382
8.1 | 0.54603
8.15 | 0.77772
8.2 | 0.91944
8.25 | 1.02098
8.3 | 1.05479
8.35 | 0.96854
8.4 | 0.81184
8.45 | 0.58868
8.5 | 0.40355
8.55 | 0.14798
8.6 | -0.11341
8.65 | -0.28664
8.7 | -0.42308
8.75 | -0.56583
8.8 | -0.72648
8.85 | -0.71382
8.9 | -0.66073
8.95 | -0.69561
9 | -0.6752
9.05 | -0.68478
9.1 | -0.54259
9.15 | -0.3503
9.2 | -0.25552
9.25 | 0.02501
9.3 | 0.13577
9.35 | 0.49726
9.4 | 0.66186
9.45 | 0.79308
9.5 | 0.83842
9.55 | 0.8259
9.6 | 0.75207
9.65 | 0.60638
9.7 | 0.36099
9.75 | 0.27149
9.8 | -0.00434
9.85 | -0.09426
9.9 | -0.23419
9.95 | -0.29482
10 | -0.38504
10.05 | -0.46821
10.1 | -0.42145
10.15 | -0.44992
10.2 | -0.51569
10.25 | -0.44266
10.3 | -0.36753
10.35 | -0.2537
10.4 | -0.17601
10.45 | -0.04635
10.5 | 0.0347
10.55 | 0.25276
10.6 | 0.27376
10.65 | 0.44765
10.7 | 0.46523
10.75 | 0.47249
10.8 | 0.47249
10.85 | 0.45355
10.9 | 0.40199
10.95 | 0.31322
11 | 0.05764
11.05 | -0.15497
11.1 | -0.34537
11.15 | -0.36802
11.2 | -0.44438
11.25 | -0.50284
11.3 | -0.58266
11.35 | -0.51243
11.4 | -0.45167
11.45 | -0.33123
11.5 | -0.27243
11.55 | -0.07833
11.6 | 0.02966
11.65 | 0.11945
11.7 | 0.16943
11.75 | 0.30281
11.8 | 0.28296
11.85 | 0.45101
11.9 | 0.56189
11.95 | 0.49406
12 | 0.3595
12.05 | 0.36446
12.1 | 0.27973
12.15 | 0.20469
12.2 | 0.02048
12.25 | -0.09333
12.3 | -0.10605
12.35 | -0.05219
12.4 | -0.20231
12.45 | -0.28453
12.5 | -0.29405
12.55 | -0.28342
12.6 | -0.2856
12.65 | -0.27318
12.7 | -0.25844
12.75 | -0.24489
12.8 | -0.1243
12.85 | -0.0231
12.9 | 0.05301
12.95 | 0.08351
13 | 0.31064
13.05 | 0.25829
13.1 | 0.10534
13.15 | 0.24345
13.2 | 0.30959
13.25 | 0.28469
13.3 | 0.19958
13.35 | 0.10123
13.4 | 0.03133
13.45 | -0.10463
13.5 | -0.14093
13.55 | -0.31991
13.6 | -0.20762
13.65 | -0.21766
13.7 | -0.1622
13.75 | -0.2583
13.8 | -0.22173
13.85 | -0.2228
13.9 | -0.21332
13.95 | -0.03936
14 | -0.02834
14.05 | 0.08746
14.1 | 0.26517
14.15 | 0.12969
14.2 | 0.27092
14.25 | 0.47888
14.3 | 0.30498
14.35 | 0.09463
14.4 | 0.29741
14.45 | 0.15656
14.5 | 0.07709
14.55 | -0.05926
14.6 | -0.11495
14.65 | -0.20544
14.7 | -0.30018
14.75 | -0.23617
14.8 | -0.14054
14.85 | -0.39119
14.9 | -0.28861
14.95 | -0.22671
15 | -0.27093
15.05 | -0.04299
15.1 | -0.10233
15.15 | 0.0228
15.2 | 0.08868
15.25 | 0.07694
15.3 | 0.1441
15.35 | 0.26877
15.4 | 0.2621
15.45 | 0.20182
15.5 | 0.36201
15.55 | 0.51005
15.6 | 0.36128
15.65 | 0.74506
15.7 | 0.44375
15.75 | 0.24542
15.8 | 0.04158
15.85 | 0.0742
15.9 | -0.04995
15.95 | -0.21965
16 | -0.30672
16.05 | -0.31195
16.1 | -0.32767
16.15 | -0.45128
16.2 | -0.55617
16.25 | -0.39243
16.3 | -0.48686
16.35 | -0.55445
16.4 | -0.37667
16.45 | -0.31692
16.5 | -0.3593
16.55 | -0.32081
16.6 | -0.00077
16.65 | 0.01503
16.7 | 0.16079
16.75 | 0.20283
16.8 | 0.22909
16.85 | 0.5151
16.9 | 0.19521
16.95 | 0.34526
17 | 0.43708
17.05 | 0.28285
17.1 | 0.30365
17.15 | 0.40995
17.2 | 0.26399
17.25 | 0.2064
17.3 | 0.24338
17.35 | 0.13534
17.4 | 0.25087
17.45 | 0.09047
17.5 | -0.12745
17.55 | -0.09972
17.6 | -0.11452
17.65 | -0.18573
17.7 | -0.14348
17.75 | -0.05597
17.8 | -0.2166
17.85 | -0.33531
17.9 | -0.58632
17.95 | -0.41372
18 | -0.68769
18.05 | -0.58267
18.1 | -0.71026
18.15 | -0.93835
18.2 | -0.89082