## IP02_211206_1
0 | 0
0.05 | -0.0014053736
0.1 | -0.0060267968
0.15 | -0.014472223
0.2 | -0.027349605
0.25 | -0.045266898
0.3 | -0.068832053
0.35 | -0.097280791
0.4 | -0.12020981
0.45 | -0.14346997
0.5 | -0.16256671
0.55 | -0.17901626
0.6 | -0.18917639
0.65 | -0.19149476
0.7 | -0.18581546
0.75 | -0.17101875
0.8 | -0.14795099
0.85 | -0.1180053
0.9 | -0.082338011
0.95 | -0.042417049
1 | 0.0062197402
1.05 | 0.042294123
1.1 | 0.080954732
1.15 | 0.11261543
1.2 | 0.13475678
1.25 | 0.14738098
1.3 | 0.15344315
1.35 | 0.15245948
1.4 | 0.1452145
1.45 | 0.13266499
1.5 | 0.12378512
1.55 | 0.1159246
1.6 | 0.10842607
1.65 | 0.1025679
1.7 | 0.099358564
1.75 | 0.096813309
1.8 | 0.096112159
1.85 | 0.098296116
1.9 | 0.10401631
1.95 | 0.10888288
2 | 0.11477533
2.05 | 0.1183534
2.1 | 0.11732757
2.15 | 0.10453699
2.2 | 0.091920932
2.25 | 0.054204814
2.3 | 0.0020370491
2.35 | -0.057709699
2.4 | -0.12195144
2.45 | -0.18159623
2.5 | -0.21629535
2.55 | -0.24895768
2.6 | -0.27619818
2.65 | -0.28847816
2.7 | -0.28308545
2.75 | -0.24797503
2.8 | -0.17902023
2.85 | -0.06714929
2.9 | 0.048732477
2.95 | 0.1389849
3 | 0.1840334
3.05 | 0.1562473
3.1 | 0.081479294
3.15 | -0.004017093
3.2 | -0.06262553
3.25 | -0.10797356
3.3 | -0.15090512
3.35 | -0.19120964
3.4 | -0.24912237
3.45 | -0.3196195
3.5 | -0.37409556
3.55 | -0.38451929
3.6 | -0.34097264
3.65 | -0.24577032
3.7 | -0.11858769
3.75 | 0.030552281
3.8 | 0.20476239
3.85 | 0.35806472
3.9 | 0.48005783
3.95 | 0.55209596
4 | 0.59215709
4.05 | 0.5994006
4.1 | 0.59585081
4.15 | 0.57718097
4.2 | 0.54145945
4.25 | 0.48602484
4.3 | 0.40914941
4.35 | 0.33052934
4.4 | 0.26426026
4.45 | 0.19743029
4.5 | 0.10027022
4.55 | -0.046877353
4.6 | -0.250029
4.65 | -0.49180198
4.7 | -0.69062803
4.75 | -0.80713476
4.8 | -0.87120762
4.85 | -0.89478164
4.9 | -0.87290898
4.95 | -0.79066045
5 | -0.65193946
5.05 | -0.48276235
5.1 | -0.302752
5.15 | -0.11623713
5.2 | 0.06883118
5.25 | 0.24263674
5.3 | 0.37720674
5.35 | 0.4713694
5.4 | 0.53417165
5.45 | 0.57755493
5.5 | 0.60543922
5.55 | 0.61640591
5.6 | 0.62742104
5.65 | 0.65112252
5.7 | 0.67471356
5.75 | 0.68500273
5.8 | 0.65507236
5.85 | 0.55761705
5.9 | 0.41419217
5.95 | 0.2375035
6 | 0.0034624328
6.05 | -0.2882992
6.1 | -0.61880347
6.15 | -0.90322583
6.2 | -1.0859919
6.25 | -1.2197245
6.3 | -1.2901549
6.35 | -1.2764276
6.4 | -1.1641455
6.45 | -0.96420799
6.5 | -0.6909318
6.55 | -0.35680703
6.6 | -0.0056598032
6.65 | 0.29806305
6.7 | 0.53392499
6.75 | 0.72686788
6.8 | 0.87176962
6.85 | 0.96347741
6.9 | 1.0049252
6.95 | 1.0073547
7 | 0.95471249
7.05 | 0.82528276
7.1 | 0.7148449
7.15 | 0.66552774
7.2 | 0.62101322
7.25 | 0.54512967
7.3 | 0.41170171
7.35 | 0.26128709
7.4 | 0.047172324
7.45 | -0.27053866
7.5 | -0.64100415
7.55 | -0.91788
7.6 | -1.1070144
7.65 | -1.2284907
7.7 | -1.2837631
7.75 | -1.2366383
7.8 | -1.1143102
7.85 | -0.93023691
7.9 | -0.69554708
7.95 | -0.41779318
8 | -0.12264404
8.05 | 0.21367369
8.1 | 0.56079375
8.15 | 0.86080977
8.2 | 1.0913418
8.25 | 1.2335522
8.3 | 1.2443376
8.35 | 1.193807
8.4 | 1.0971922
8.45 | 0.90130051
8.5 | 0.6170878
8.55 | 0.36070904
8.6 | 0.11937959
8.65 | -0.18966322
8.7 | -0.50057141
8.75 | -0.71054945
8.8 | -0.7793401
8.85 | -0.78593139
8.9 | -0.82944296
8.95 | -0.85021782
9 | -0.87198825
9.05 | -0.85945998
9.1 | -0.81256997
9.15 | -0.70271675
9.2 | -0.52293199
9.25 | -0.29076209
9.3 | 0.025323075
9.35 | 0.3426291
9.4 | 0.61028873
9.45 | 0.83681439
9.5 | 0.99350608
9.55 | 1.0393797
9.6 | 1.0222321
9.65 | 0.97363089
9.7 | 0.7794149
9.75 | 0.45313151
9.8 | 0.23365479
9.85 | -0.037191971
9.9 | -0.33088602
9.95 | -0.48238603
10 | -0.53744519
10.05 | -0.58878513
10.1 | -0.59053112
10.15 | -0.52481944
10.2 | -0.48919988
10.25 | -0.463911
10.3 | -0.39387661
10.35 | -0.39070493
10.4 | -0.36790841
10.45 | -0.2607465
10.5 | -0.10518487
10.55 | 0.077702828
10.6 | 0.30731172
10.65 | 0.50203868
10.7 | 0.60211855
10.75 | 0.70166962
10.8 | 0.75788419
10.85 | 0.75360747
10.9 | 0.76488447
10.95 | 0.71003209
11 | 0.53159378
11.05 | 0.34893297
11.1 | 0.084020717
11.15 | -0.28877414
11.2 | -0.55387896
11.25 | -0.75950485
11.3 | -0.92785275
11.35 | -0.90790425
11.4 | -0.82477777
11.45 | -0.73213585
11.5 | -0.53914782
11.55 | -0.37231731
11.6 | -0.23048793
11.65 | -0.019071428
11.7 | 0.10648209
11.75 | 0.20776678
11.8 | 0.36945766
11.85 | 0.43228063
11.9 | 0.47156715
11.95 | 0.5365498
12 | 0.51017307
12.05 | 0.48267326
12.1 | 0.47026977
12.15 | 0.3450411
12.2 | 0.25018265
12.25 | 0.15477511
12.3 | -0.033020766
12.35 | -0.097278746
12.4 | -0.24208182
12.45 | -0.37727214
12.5 | -0.38982974
12.55 | -0.51828306
12.6 | -0.54062963
12.65 | -0.55630047
12.7 | -0.56799571
12.75 | -0.4416843
12.8 | -0.31022397
12.85 | -0.17412051
12.9 | 0.018621655
12.95 | 0.13150437
13 | 0.28161478
13.05 | 0.41769735
13.1 | 0.51091343
13.15 | 0.63475883
13.2 | 0.6385907
13.25 | 0.59313626
13.3 | 0.57557468
13.35 | 0.40703151
13.4 | 0.33269447
13.45 | 0.15839154
13.5 | -0.013793623
13.55 | -0.076574895
13.6 | -0.23866802
13.65 | -0.2580041
13.7 | -0.29266347
13.75 | -0.4341304
13.8 | -0.44358084
13.85 | -0.52939056
13.9 | -0.5349238
13.95 | -0.49544462
14 | -0.46660927
14.05 | -0.30396186
14.1 | -0.17105482
14.15 | 0.061446549
14.2 | 0.25111321
14.25 | 0.38750232
14.3 | 0.54700009
14.35 | 0.5261752
14.4 | 0.58886849
14.45 | 0.50094585
14.5 | 0.41323569
14.55 | 0.39237339
14.6 | 0.19403314
14.65 | 0.17212436
14.7 | -0.0096602266
14.75 | -0.05151851
14.8 | -0.18719706
14.85 | -0.32785867
14.9 | -0.34619027
14.95 | -0.51158371
15 | -0.48796435
15.05 | -0.53366854
15.1 | -0.47560941
15.15 | -0.41480251
15.2 | -0.3965753
15.25 | -0.25932768
15.3 | -0.18707407
15.35 | -0.0092388972
15.4 | 0.071477448
15.45 | 0.17627625
15.5 | 0.24283521
15.55 | 0.21588148
15.6 | 0.34171829
15.65 | 0.32791969
15.7 | 0.4378024
15.75 | 0.38537623
15.8 | 0.39165074
15.85 | 0.31679584
15.9 | 0.21587235
15.95 | 0.19034484
16 | 0.053647499
16.05 | 0.020963501
16.1 | -0.13694451
16.15 | -0.18436265
16.2 | -0.27573069
16.25 | -0.239509
16.3 | -0.24394419
16.35 | -0.20443526
16.4 | -0.10026213
16.45 | -0.11377335
16.5 | -0.011480501
16.55 | -0.084548735
16.6 | -0.0093938386
16.65 | -0.098742737
16.7 | 0.0027348179
16.75 | -0.0067032954
16.8 | 0.17067522
16.85 | 0.25928939
16.9 | 0.3957164
16.95 | 0.38058404
17 | 0.26797339
17.05 | 0.24042659
17.1 | 0.081500696
17.15 | 0.082967883
17.2 | -0.061790743
17.25 | 0.067384344
17.3 | -0.192328
17.35 | -0.15592569
17.4 | -0.21615787
17.45 | -0.12321895
17.5 | -0.20087039
17.55 | -0.19537306
17.6 | -0.28020891
17.65 | -0.29701581
17.7 | -0.27373738
17.75 | -0.25985191
17.8 | -0.12815854
17.85 | -0.12560881
17.9 | -0.045777239
17.95 | -0.09258221
18 | -0.042009438
18.05 | -0.04516634
18.1 | -0.015244794
18.15 | -0.043410677
18.2 | 0.10246949
18.25 | 0.15083393
18.3 | 0.27551957
18.35 | 0.23948595
18.4 | 0.3533647
18.45 | 0.21262287
18.5 | 0.20286122
18.55 | 0.040210768
18.6 | 0.066389789
18.65 | -0.063011149
18.7 | -0.0060196805
18.75 | -0.096159105
18.8 | -0.0054786263
18.85 | -0.040385521
18.9 | 0.032924097
18.95 | -0.044831413
19 | 0.012864334
19.05 | -0.0012229044
19.1 | 0.16642017
19.15 | 0.17616
19.2 | 0.26699177
19.25 | 0.17034772
19.3 | 0.17542586
19.35 | 0.096444223
19.4 | 0.14132164
19.45 | -0.021468291
19.5 | -0.15183437