## PE02_230424_1_EC
0 | 0
0.05 | -0.00226
0.1 | -0.008776
0.15 | -0.019166
0.2 | -0.032986
0.25 | -0.049613
0.3 | -0.068142
0.35 | -0.087274
0.4 | -0.10578
0.45 | -0.123952
0.5 | -0.142113
0.55 | -0.155094
0.6 | -0.159347
0.65 | -0.160871
0.7 | -0.149498
0.75 | -0.130856
0.8 | -0.101375
0.85 | -0.058821
0.9 | -0.017393
0.95 | 0.04067
1 | 0.084335
1.05 | 0.126007
1.1 | 0.159499
1.15 | 0.179574
1.2 | 0.187017
1.25 | 0.183239
1.3 | 0.170024
1.35 | 0.147697
1.4 | 0.120729
1.45 | 0.094254
1.5 | 0.070211
1.55 | 0.047424
1.6 | 0.031619
1.65 | 0.016663
1.7 | 0.00125
1.75 | -0.01338
1.8 | -0.025752
1.85 | -0.034009
1.9 | -0.034946
1.95 | -0.029269
2 | -0.016589
2.05 | 0.00146
2.1 | 0.023124
2.15 | 0.041129
2.2 | 0.048316
2.25 | 0.03754
2.3 | 0.006796
2.35 | -0.04193
2.4 | -0.096858
2.45 | -0.140861
2.5 | -0.167365
2.55 | -0.181371
2.6 | -0.189035
2.65 | -0.185305
2.7 | -0.162896
2.75 | -0.107448
2.8 | -0.012697
2.85 | 0.106395
2.9 | 0.20801
2.95 | 0.258775
3 | 0.25377
3.05 | 0.200453
3.1 | 0.122085
3.15 | 0.033427
3.2 | -0.042384
3.25 | -0.101362
3.3 | -0.15685
3.35 | -0.21529
3.4 | -0.274216
3.45 | -0.329999
3.5 | -0.360274
3.55 | -0.352095
3.6 | -0.304369
3.65 | -0.215205
3.7 | -0.095702
3.75 | 0.057439
3.8 | 0.199765
3.85 | 0.332744
3.9 | 0.427505
3.95 | 0.483187
4 | 0.49355
4.05 | 0.472688
4.1 | 0.43377
4.15 | 0.388018
4.2 | 0.331546
4.25 | 0.269072
4.3 | 0.212102
4.35 | 0.156506
4.4 | 0.103561
4.45 | 0.034025
4.5 | -0.054189
4.55 | -0.169645
4.6 | -0.293452
4.65 | -0.407459
4.7 | -0.51217
4.75 | -0.586126
4.8 | -0.625278
4.85 | -0.629667
4.9 | -0.595539
4.95 | -0.501381
5 | -0.384121
5.05 | -0.235101
5.1 | -0.08849
5.15 | 0.055892
5.2 | 0.17876
5.25 | 0.258377
5.3 | 0.318896
5.35 | 0.345914
5.4 | 0.35805
5.45 | 0.35692
5.5 | 0.353358
5.55 | 0.361222
5.6 | 0.381047
5.65 | 0.409995
5.7 | 0.448987
5.75 | 0.479036
5.8 | 0.492599
5.85 | 0.457292
5.9 | 0.365683
5.95 | 0.222554
6 | 0.017131
6.05 | -0.187545
6.1 | -0.397908
6.15 | -0.583094
6.2 | -0.708923
6.25 | -0.794033
6.3 | -0.830078
6.35 | -0.787779
6.4 | -0.703096
6.45 | -0.574277
6.5 | -0.416865
6.55 | -0.239826
6.6 | -0.080816
6.65 | 0.063578
6.7 | 0.196358
6.75 | 0.313882
6.8 | 0.412897
6.85 | 0.475215
6.9 | 0.513463
6.95 | 0.536701
7 | 0.563503
7.05 | 0.577988
7.1 | 0.586422
7.15 | 0.574852
7.2 | 0.533108
7.25 | 0.439379
7.3 | 0.30148
7.35 | 0.132386
7.4 | -0.081219
7.45 | -0.30083
7.5 | -0.477778
7.55 | -0.637564
7.6 | -0.736214
7.65 | -0.813065
7.7 | -0.824699
7.75 | -0.776317
7.8 | -0.712719
7.85 | -0.579616
7.9 | -0.438016
7.95 | -0.232099
8 | 0.002841
8.05 | 0.248159
8.1 | 0.464509
8.15 | 0.708842
8.2 | 0.868757
8.25 | 0.956393
8.3 | 0.963334
8.35 | 0.89864
8.4 | 0.759254
8.45 | 0.575342
8.5 | 0.371028
8.55 | 0.136625
8.6 | -0.106225
8.65 | -0.288707
8.7 | -0.410944
8.75 | -0.50326
8.8 | -0.546437
8.85 | -0.581198
8.9 | -0.583632
8.95 | -0.589826
9 | -0.603438
9.05 | -0.589995
9.1 | -0.501563
9.15 | -0.415051
9.2 | -0.249261
9.25 | -0.059054
9.3 | 0.139019
9.35 | 0.358463
9.4 | 0.504307
9.45 | 0.639054
9.5 | 0.664144
9.55 | 0.631297
9.6 | 0.540944
9.65 | 0.368685
9.7 | 0.171594
9.75 | 0.030361
9.8 | -0.119473
9.85 | -0.253456
9.9 | -0.307821
9.95 | -0.33028
10 | -0.35826
10.05 | -0.336525
10.1 | -0.321778
10.15 | -0.319918
10.2 | -0.300419
10.25 | -0.268893
10.3 | -0.223499
10.35 | -0.133287
10.4 | -0.044653
10.45 | 0.101503
10.5 | 0.224203
10.55 | 0.344534
10.6 | 0.462835
10.65 | 0.52614
10.7 | 0.581066
10.75 | 0.565963
10.8 | 0.542352
10.85 | 0.465803
10.9 | 0.330277
10.95 | 0.151618
11 | -0.014538
11.05 | -0.177509
11.1 | -0.346758
11.15 | -0.448165
11.2 | -0.514288
11.25 | -0.516012
11.3 | -0.4974
11.35 | -0.435795
11.4 | -0.361679
11.45 | -0.246573
11.5 | -0.137787
11.55 | -0.024897
11.6 | 0.080979
11.65 | 0.188264
11.7 | 0.249876
11.75 | 0.317765
11.8 | 0.348226
11.85 | 0.35603
11.9 | 0.367409
11.95 | 0.315655
12 | 0.250417
12.05 | 0.161177
12.1 | 0.080776
12.15 | -0.02301
12.2 | -0.108532
12.25 | -0.227187
12.3 | -0.330077
12.35 | -0.39518
12.4 | -0.475728
12.45 | -0.469562
12.5 | -0.450478
12.55 | -0.396815
12.6 | -0.345059
12.65 | -0.280363
12.7 | -0.193409
12.75 | -0.085947
12.8 | 0.006168
12.85 | 0.122372
12.9 | 0.237198
12.95 | 0.31095
13 | 0.419891
13.05 | 0.455433
13.1 | 0.483189
13.15 | 0.468127
13.2 | 0.443844
13.25 | 0.38555
13.3 | 0.312544
13.35 | 0.248204
13.4 | 0.149469
13.45 | 0.048994
13.5 | -0.017012
13.55 | -0.075059
13.6 | -0.156243
13.65 | -0.225794
13.7 | -0.290926
13.75 | -0.314386
13.8 | -0.273366
13.85 | -0.269924
13.9 | -0.22316
13.95 | -0.147749
14 | -0.064934
14.05 | 0.022728
14.1 | 0.109691
14.15 | 0.158958
14.2 | 0.162876
14.25 | 0.230371
14.3 | 0.220271
14.35 | 0.176513
14.4 | 0.108942
14.45 | 0.025269
14.5 | -0.016386
14.55 | -0.072729
14.6 | -0.124057
14.65 | -0.16851
14.7 | -0.241965
14.75 | -0.238716
14.8 | -0.279386
14.85 | -0.288028
14.9 | -0.291933
14.95 | -0.310455
15 | -0.229066
15.05 | -0.205341
15.1 | -0.18668
15.15 | -0.117348
15.2 | 0.004996
15.25 | 0.012454
15.3 | 0.151199
15.35 | 0.17361
15.4 | 0.240931
15.45 | 0.342024
15.5 | 0.336358
15.55 | 0.360258
15.6 | 0.370034
15.65 | 0.334752
15.7 | 0.346299
15.75 | 0.295363
15.8 | 0.22888
15.85 | 0.130556
15.9 | 0.081921
15.95 | 0.050283
16 | -0.032157
16.05 | -0.09155
16.1 | -0.15719
16.15 | -0.172596
16.2 | -0.174454
16.25 | -0.230582
16.3 | -0.226176
16.35 | -0.187064
16.4 | -0.226472
16.45 | -0.215031
16.5 | -0.190101
16.55 | -0.149626
16.6 | -0.108848
16.65 | -0.072313
16.7 | 0.004604
16.75 | 0.026661
16.8 | 0.068438
16.85 | 0.073341
16.9 | 0.134895
16.95 | 0.080852
17 | 0.062806
17.05 | 0.070491
17.1 | 0.13543
17.15 | 0.044909
17.2 | 0.040417
17.25 | 0.058756
17.3 | -0.011548
17.35 | -0.044465
17.4 | -0.028027
17.45 | -0.023939
17.5 | -0.076038
17.55 | -0.031111
17.6 | -0.08114
17.65 | 0.009013
17.7 | 0.01376
17.75 | 0.001991
17.8 | -0.07322