## TEC36E52_EC
0 | 0
0.05 | -0.0018817614
0.1 | -0.0073459642
0.15 | -0.016120986
0.2 | -0.027935205
0.25 | -0.042516998
0.3 | -0.059594743
0.35 | -0.078110173
0.4 | -0.097807473
0.45 | -0.11715583
0.5 | -0.13257423
0.55 | -0.14573884
0.6 | -0.15399137
0.65 | -0.15784536
0.7 | -0.14302186
0.75 | -0.12615835
0.8 | -0.10327483
0.85 | -0.054448117
0.9 | -0.01206671
0.95 | 0.043504729
1 | 0.079890836
1.05 | 0.11984354
1.1 | 0.14891765
1.15 | 0.16815847
1.2 | 0.17306919
1.25 | 0.16862738
1.3 | 0.14849132
1.35 | 0.1388594
1.4 | 0.12125408
1.45 | 0.09534945
1.5 | 0.077107494
1.55 | 0.060525864
1.6 | 0.052639509
1.65 | 0.042002006
1.7 | 0.029123116
1.75 | 0.017919521
1.8 | 0.010673797
1.85 | 0.0053947244
1.9 | 0.0037303966
1.95 | 0.010468514
2 | 0.020705004
2.05 | 0.033406386
2.1 | 0.042595334
2.15 | 0.050024887
2.2 | 0.046389383
2.25 | 0.028823433
2.3 | -0.011244298
2.35 | -0.054456425
2.4 | -0.10799033
2.45 | -0.15697589
2.5 | -0.18688781
2.55 | -0.20612118
2.6 | -0.22265191
2.65 | -0.22850414
2.7 | -0.21883174
2.75 | -0.17692832
2.8 | -0.095501139
2.85 | 0.025235929
2.9 | 0.13982127
2.95 | 0.20865011
3 | 0.22474568
3.05 | 0.19522616
3.1 | 0.1259854
3.15 | 0.046296583
3.2 | -0.019773146
3.25 | -0.076371186
3.3 | -0.12289045
3.35 | -0.16709534
3.4 | -0.22044033
3.45 | -0.27563222
3.5 | -0.31288046
3.55 | -0.31927035
3.6 | -0.28558467
3.65 | -0.20014224
3.7 | -0.081414972
3.75 | 0.056773409
3.8 | 0.20415165
3.85 | 0.3414027
3.9 | 0.4475788
3.95 | 0.50304819
4 | 0.51858627
4.05 | 0.50456096
4.1 | 0.4706866
4.15 | 0.42967105
4.2 | 0.38278665
4.25 | 0.32470872
4.3 | 0.26680027
4.35 | 0.20354472
4.4 | 0.13975138
4.45 | 0.076210886
4.5 | -0.0047705186
4.55 | -0.11565526
4.6 | -0.25717758
4.65 | -0.40952536
4.7 | -0.54556089
4.75 | -0.64155119
4.8 | -0.69599202
4.85 | -0.71128758
4.9 | -0.68996673
4.95 | -0.62077471
5 | -0.50654123
5.05 | -0.37056124
5.1 | -0.20655843
5.15 | -0.054799262
5.2 | 0.090097057
5.25 | 0.20516896
5.3 | 0.27936611
5.35 | 0.33202218
5.4 | 0.35414894
5.45 | 0.36486479
5.5 | 0.37357523
5.55 | 0.3817947
5.6 | 0.39827548
5.65 | 0.42655916
5.7 | 0.46749851
5.75 | 0.508518
5.8 | 0.53127835
5.85 | 0.5066546
5.9 | 0.41527103
5.95 | 0.26318389
6 | 0.074642991
6.05 | -0.14881211
6.1 | -0.3784072
6.15 | -0.57716281
6.2 | -0.74002672
6.25 | -0.82977304
6.3 | -0.87575392
6.35 | -0.84631476
6.4 | -0.75736261
6.45 | -0.60332336
6.5 | -0.41959968
6.55 | -0.23241396
6.6 | -0.043418399
6.65 | 0.1342299
6.7 | 0.28236965
6.75 | 0.40245666
6.8 | 0.4977675
6.85 | 0.57518198
6.9 | 0.62011738
6.95 | 0.64993646
7 | 0.65275239
7.05 | 0.64242105
7.1 | 0.62091951
7.15 | 0.60332072
7.2 | 0.56386234
7.25 | 0.48525133
7.3 | 0.35878301
7.35 | 0.17572783
7.4 | -0.038939859
7.45 | -0.25253913
7.5 | -0.4727377
7.55 | -0.66795524
7.6 | -0.79556176
7.65 | -0.87394747
7.7 | -0.90642752
7.75 | -0.88330447
7.8 | -0.81691966
7.85 | -0.6900094
7.9 | -0.52585052
7.95 | -0.3309635
8 | -0.11134601
8.05 | 0.13454029
8.1 | 0.38536267
8.15 | 0.62203898
8.2 | 0.80876688
8.25 | 0.92848747
8.3 | 0.97097507
8.35 | 0.92928753
8.4 | 0.81915205
8.45 | 0.64789533
8.5 | 0.43969817
8.55 | 0.19642065
8.6 | -0.03901502
8.65 | -0.23040216
8.7 | -0.4069803
8.75 | -0.53705653
8.8 | -0.60986398
8.85 | -0.65022031
8.9 | -0.66534313
8.95 | -0.65256044
9 | -0.63490152
9.05 | -0.61115327
9.1 | -0.56156611
9.15 | -0.47593232
9.2 | -0.3329113
9.25 | -0.14866045
9.3 | 0.074381163
9.35 | 0.29312963
9.4 | 0.49485923
9.45 | 0.65281988
9.5 | 0.75565443
9.55 | 0.77664935
9.6 | 0.72182018
9.65 | 0.61137581
9.7 | 0.45126999
9.75 | 0.25338819
9.8 | 0.049154528
9.85 | -0.12511304
9.9 | -0.27784205
9.95 | -0.36633365
10 | -0.39312845
10.05 | -0.3940495
10.1 | -0.39021712
10.15 | -0.35591877
10.2 | -0.32206423
10.25 | -0.30982474
10.3 | -0.28115268
10.35 | -0.24718714
10.4 | -0.17300499
10.45 | -0.079501685
10.5 | 0.043202126
10.55 | 0.20707211
10.6 | 0.34651414
10.65 | 0.44955403
10.7 | 0.53581408
10.75 | 0.56133935
10.8 | 0.57007945
10.85 | 0.53364455
10.9 | 0.47701292
10.95 | 0.37293163
11 | 0.22187104
11.05 | 0.028459188
11.1 | -0.15835498
11.15 | -0.34883016
11.2 | -0.4958026
11.25 | -0.57479339
11.3 | -0.59134522
11.35 | -0.56478797
11.4 | -0.47174791
11.45 | -0.37389628
11.5 | -0.25690317
11.55 | -0.13679339
11.6 | -0.024304596
11.65 | 0.081981833
11.7 | 0.17134607
11.75 | 0.25849586
11.8 | 0.31165474
11.85 | 0.36303004
11.9 | 0.38268809
11.95 | 0.37843328
12 | 0.34863044
12.05 | 0.28704036
12.1 | 0.22404384
12.15 | 0.14230396
12.2 | 0.044613094
12.25 | -0.058261223
12.3 | -0.16065247
12.35 | -0.26053463
12.4 | -0.31645182
12.45 | -0.37259791
12.5 | -0.39814181
12.55 | -0.40898235
12.6 | -0.38351697
12.65 | -0.33509553
12.7 | -0.25597037
12.75 | -0.1709654
12.8 | -0.086041431
12.85 | 0.011291168
12.9 | 0.10163786
12.95 | 0.2188778
13 | 0.30469527
13.05 | 0.36295884
13.1 | 0.41566609
13.15 | 0.40542923
13.2 | 0.39852893
13.25 | 0.34998443
13.3 | 0.28743954
13.35 | 0.18539789
13.4 | 0.075371524
13.45 | -0.0022803256
13.5 | -0.1047641
13.55 | -0.18702095
13.6 | -0.24358752
13.65 | -0.28185111
13.7 | -0.32239647
13.75 | -0.35630568
13.8 | -0.35967371
13.85 | -0.37154571
13.9 | -0.35466987
13.95 | -0.28066399
14 | -0.18961136
14.05 | -0.066852666
14.1 | 0.039901163
14.15 | 0.1382741
14.2 | 0.24180413
14.25 | 0.35007349
14.3 | 0.38989688
14.35 | 0.40404357
14.4 | 0.38533658
14.45 | 0.34696436
14.5 | 0.31390022
14.55 | 0.22228441
14.6 | 0.15222056
14.65 | 0.065143259
14.7 | 0.0029255616
14.75 | -0.043838357
14.8 | -0.1223477
14.85 | -0.17656447
14.9 | -0.22848367
14.95 | -0.21875573
15 | -0.23182513
15.05 | -0.23673349
15.1 | -0.24315405
15.15 | -0.20960054
15.2 | -0.15982903
15.25 | -0.10572609
15.3 | -0.060751524
15.35 | -0.0080998417
15.4 | 0.069301137
15.45 | 0.12646489
15.5 | 0.16916244
15.55 | 0.19007503
15.6 | 0.21000455
15.65 | 0.22488804
15.7 | 0.19941713
15.75 | 0.15203988
15.8 | 0.088807631
15.85 | 0.049027314
15.9 | 0.0010934792
15.95 | -0.050468816
16 | -0.14856506
16.05 | -0.18261765
16.1 | -0.19909154
16.15 | -0.22834366
16.2 | -0.25652633
16.25 | -0.2743838
16.3 | -0.2461951
16.35 | -0.2060311
16.4 | -0.16872227
16.45 | -0.13021171
16.5 | -0.075432643
16.55 | -0.013974193
16.6 | 0.067216888
16.65 | 0.14818265
16.7 | 0.16597008
16.75 | 0.25216064
16.8 | 0.29849379
16.85 | 0.33922131
16.9 | 0.32606296
16.95 | 0.32631237
17 | 0.32032201
17.05 | 0.2859498
17.1 | 0.23314301
17.15 | 0.15954847
17.2 | 0.12242593
17.25 | 0.049213939
17.3 | -0.06147546
17.35 | -0.14513949
17.4 | -0.20200088
17.45 | -0.27973806
17.5 | -0.38948509
17.55 | -0.48613721
17.6 | -0.57497598
17.65 | -0.68484971
17.7 | -0.37626966
17.75 | 0
17.8 | 0