## Pt3d
2135.88 | 528530
2135.83 | 531125
2135.78 | 530555
2135.73 | 535480
2135.68 | 536956
2135.63 | 550093
2135.58 | 536402
2135.53 | 530996
2135.48 | 535085
2135.43 | 537470
2135.38 | 538601
2135.33 | 539660
2135.28 | 542634
2135.23 | 537411
2135.18 | 532945
2135.13 | 529544
2135.08 | 536198
2135.03 | 537665
2134.98 | 539183
2134.93 | 526273
2134.88 | 537607
2134.83 | 531878
2134.78 | 529851
2134.73 | 535974
2134.68 | 544474
2134.63 | 542814
2134.58 | 538779
2134.53 | 533917
2134.48 | 526243
2134.43 | 532292
2134.38 | 535691
2134.33 | 533212
2134.28 | 530152
2134.23 | 531734
2134.18 | 545337
2134.13 | 543588
2134.08 | 541153
2134.03 | 541416
2133.98 | 534417
2133.93 | 539644
2133.88 | 541562
2133.83 | 537144
2133.78 | 537513
2133.73 | 538064
2133.68 | 534685
2133.63 | 541167
2133.58 | 539841
2133.53 | 543961
2133.48 | 543330
2133.43 | 541874
2133.38 | 537529
2133.33 | 544383
2133.28 | 551072
2133.23 | 548573
2133.18 | 546146
2133.13 | 541047
2133.08 | 544735
2133.03 | 550634
2132.98 | 542312
2132.93 | 547022
2132.88 | 554281
2132.83 | 549705
2132.78 | 550400
2132.73 | 552922
2132.68 | 550236
2132.63 | 556944
2132.58 | 552927
2132.53 | 551166
2132.48 | 555225
2132.43 | 559049
2132.38 | 557726
2132.33 | 555668
2132.28 | 571158
2132.23 | 568016
2132.18 | 559922
2132.13 | 565160
2132.08 | 561326
2132.03 | 562429
2131.98 | 572865
2131.93 | 572778
2131.88 | 572098
2131.83 | 570199
2131.78 | 572527
2131.73 | 581716
2131.68 | 576058
2131.63 | 572018
2131.58 | 574640
2131.53 | 578353
2131.48 | 576176
2131.43 | 576701
2131.38 | 579820
2131.33 | 581620
2131.28 | 585466
2131.23 | 587544
2131.18 | 590774
2131.13 | 582741
2131.08 | 579957
2131.03 | 591776
2130.98 | 589338
2130.93 | 593793
2130.88 | 589640
2130.83 | 594392
2130.78 | 596755
2130.73 | 601538
2130.68 | 600767
2130.63 | 611724
2130.58 | 608655
2130.53 | 609791
2130.48 | 620412
2130.43 | 621128
2130.38 | 615524
2130.33 | 618952
2130.28 | 622304
2130.23 | 613446
2130.18 | 610616
2130.13 | 621062
2130.08 | 626716
2130.03 | 634092
2129.98 | 618292
2129.93 | 628235
2129.88 | 634352
2129.83 | 631167
2129.78 | 628956
2129.73 | 633889
2129.68 | 637632
2129.63 | 635514
2129.58 | 640526
2129.53 | 636653
2129.48 | 642980
2129.43 | 639646
2129.38 | 643211
2129.33 | 650079
2129.28 | 654172
2129.23 | 662904
2129.18 | 660668
2129.13 | 662749
2129.08 | 666307
2129.03 | 672341
2128.98 | 673303
2128.93 | 668049
2128.88 | 664954
2128.83 | 660752
2128.78 | 669107
2128.73 | 664708
2128.68 | 668792
2128.63 | 664915
2128.58 | 671495
2128.53 | 680665
2128.48 | 674884
2128.43 | 675491
2128.38 | 680148
2128.33 | 687522
2128.28 | 684901
2128.23 | 693699
2128.18 | 692757
2128.13 | 703374
2128.08 | 692733
2128.03 | 699721
2127.98 | 690996
2127.93 | 694771
2127.88 | 701042
2127.83 | 698769
2127.78 | 702229
2127.73 | 708579
2127.68 | 712680
2127.63 | 708893
2127.58 | 711514
2127.53 | 707009
2127.48 | 706457
2127.43 | 712857
2127.38 | 722117
2127.33 | 723126
2127.28 | 718851
2127.23 | 721497
2127.18 | 729349
2127.13 | 728165
2127.08 | 729692
2127.03 | 734928
2126.98 | 728917
2126.93 | 732569
2126.88 | 727808
2126.83 | 727628
2126.78 | 735137
2126.73 | 737877
2126.68 | 746830
2126.63 | 751423
2126.58 | 750213
2126.53 | 756177
2126.48 | 755853
2126.43 | 758177
2126.38 | 767535
2126.33 | 768418
2126.28 | 754029
2126.23 | 767782
2126.18 | 770920
2126.13 | 762265
2126.08 | 767123
2126.03 | 776569
2125.98 | 780250
2125.93 | 784720
2125.88 | 789856
2125.83 | 800358
2125.78 | 803304
2125.73 | 804673
2125.68 | 813029
2125.63 | 819365
2125.58 | 810985
2125.53 | 815674
2125.48 | 830676
2125.43 | 841141
2125.38 | 840425
2125.33 | 847797
2125.28 | 861954
2125.23 | 867286
2125.18 | 865378
2125.13 | 877285
2125.08 | 880905
2125.03 | 881037
2124.98 | 899068
2124.93 | 905890
2124.88 | 918682
2124.83 | 929710
2124.78 | 928424
2124.73 | 928815
2124.68 | 931998
2124.63 | 960805
2124.58 | 978357
2124.53 | 996831
2124.48 | 990248
2124.43 | 1012700
2124.38 | 1025360
2124.33 | 1041180
2124.28 | 1050560
2124.23 | 1066350
2124.18 | 1078370
2124.13 | 1093760
2124.08 | 1111000
2124.03 | 1141940
2123.98 | 1138600
2123.93 | 1151970
2123.88 | 1178300
2123.83 | 1202060
2123.78 | 1224750
2123.73 | 1256860
2123.68 | 1270190
2123.63 | 1286390
2123.58 | 1320560
2123.53 | 1335270
2123.48 | 1357570
2123.43 | 1389170
2123.38 | 1417890
2123.33 | 1451990
2123.28 | 1472000
2123.23 | 1497600
2123.18 | 1521860
2123.13 | 1555830
2123.08 | 1603300
2123.03 | 1641590
2122.98 | 1665080
2122.93 | 1697110
2122.88 | 1739060
2122.83 | 1743080
2122.78 | 1782040
2122.73 | 1833330
2122.68 | 1870990
2122.63 | 1905470
2122.58 | 1931610
2122.53 | 1965740
2122.48 | 1992410
2122.43 | 1999040
2122.38 | 2027540
2122.33 | 2063830
2122.28 | 2084210
2122.23 | 2099610
2122.18 | 2112800
2122.13 | 2113630
2122.08 | 2113200
2122.03 | 2104000
2121.98 | 2100210
2121.93 | 2102040
2121.88 | 2097960
2121.83 | 2069010
2121.78 | 2038020
2121.73 | 2009330
2121.68 | 1985030
2121.63 | 1935450
2121.58 | 1885660
2121.53 | 1836430
2121.48 | 1784840
2121.43 | 1729930
2121.38 | 1675240
2121.33 | 1623640
2121.28 | 1564780
2121.23 | 1521710
2121.18 | 1465340
2121.13 | 1411780
2121.08 | 1348600
2121.03 | 1303440
2120.98 | 1251770
2120.93 | 1196370
2120.88 | 1159320
2120.83 | 1123070
2120.78 | 1094080
2120.73 | 1053140
2120.68 | 1022400
2120.63 | 977148
2120.58 | 923307
2120.53 | 894003
2120.48 | 863702
2120.43 | 840977
2120.38 | 820697
2120.33 | 800017
2120.28 | 766348
2120.23 | 745667
2120.18 | 720081
2120.13 | 700202
2120.08 | 688055
2120.03 | 678026
2119.98 | 655306
2119.93 | 644537
2119.88 | 617230
2119.83 | 594046
2119.78 | 587492
2119.73 | 586792
2119.68 | 578052
2119.63 | 568734
2119.58 | 561763
2119.53 | 552525
2119.48 | 534810
2119.43 | 522911
2119.38 | 515435
2119.33 | 507475
2119.28 | 501936
2119.23 | 495526
2119.18 | 482159
2119.13 | 482980
2119.08 | 477318
2119.03 | 470814
2118.98 | 464181
2118.93 | 465901
2118.88 | 457822
2118.83 | 444418
2118.78 | 444428
2118.73 | 444140
2118.68 | 440861
2118.63 | 432170
2118.58 | 430904
2118.53 | 417501
2118.48 | 415784
2118.43 | 412755
2118.38 | 413688
2118.33 | 407830
2118.28 | 401541
2118.23 | 402521
2118.18 | 401879
2118.13 | 396188
2118.08 | 387301
2118.03 | 388088
2117.98 | 384842
2117.93 | 379709
2117.88 | 376903
2117.83 | 369889
2117.78 | 377687
2117.73 | 373533
2117.68 | 368310
2117.63 | 368847
2117.58 | 364687
2117.53 | 362826
2117.48 | 358965
2117.43 | 354561
2117.38 | 352011
2117.33 | 353547
2117.28 | 357983
2117.23 | 352988
2117.18 | 350514
2117.13 | 345679
2117.08 | 346871
2117.03 | 350756
2116.98 | 344572
2116.93 | 342489
2116.88 | 338777
2116.83 | 341375
2116.78 | 342487
2116.73 | 338242
2116.68 | 330164
2116.63 | 333819
2116.58 | 340061
2116.53 | 343767
2116.48 | 329467
2116.43 | 326730
2116.38 | 321296
2116.33 | 325104
2116.28 | 329553
2116.23 | 330659
2116.18 | 331694
2116.13 | 323333
2116.08 | 326538
2116.03 | 327216
2115.98 | 324889
2115.93 | 326849
2115.88 | 326305
2115.83 | 317359
2115.78 | 312583
2115.73 | 311087
2115.68 | 315088
2115.63 | 318364
2115.58 | 321242
2115.53 | 321006
2115.48 | 317124
2115.43 | 312895
2115.38 | 315584
2115.33 | 317321
2115.28 | 312255
2115.23 | 308130
2115.18 | 301856
2115.13 | 304515
2115.08 | 310840
2115.03 | 315222
2114.98 | 308789
2114.93 | 308159
2114.88 | 304271
2114.83 | 304222
2114.78 | 302723
2114.73 | 299233
2114.68 | 296943
2114.63 | 300266
2114.58 | 307323
2114.53 | 305774
2114.48 | 298430
2114.43 | 299449
2114.38 | 298616
2114.33 | 303080
2114.28 | 304840
2114.23 | 303686
2114.18 | 296384
2114.13 | 296418
2114.08 | 296852
2114.03 | 296192
2113.98 | 295444