## Pt3d
2135.89 | 251190
2135.84 | 252660
2135.79 | 239121
2135.74 | 240369
2135.69 | 246272
2135.64 | 250175
2135.59 | 251100
2135.54 | 246514
2135.49 | 243696
2135.44 | 250979
2135.39 | 247552
2135.34 | 243475
2135.29 | 243022
2135.24 | 248341
2135.19 | 249389
2135.14 | 243506
2135.09 | 245267
2135.04 | 246150
2134.99 | 247376
2134.94 | 244816
2134.89 | 241347
2134.84 | 243804
2134.79 | 241772
2134.74 | 241184
2134.69 | 249562
2134.64 | 247870
2134.59 | 245214
2134.54 | 248822
2134.49 | 250465
2134.44 | 245033
2134.39 | 245310
2134.34 | 248298
2134.29 | 248920
2134.24 | 250715
2134.19 | 251093
2134.14 | 248167
2134.09 | 250621
2134.04 | 253504
2133.99 | 249778
2133.94 | 253243
2133.89 | 247408
2133.84 | 245934
2133.79 | 249700
2133.74 | 247213
2133.69 | 250692
2133.64 | 253816
2133.59 | 249945
2133.54 | 248248
2133.49 | 253047
2133.44 | 253693
2133.39 | 253742
2133.34 | 253597
2133.29 | 252767
2133.24 | 257076
2133.19 | 254795
2133.14 | 253406
2133.09 | 258662
2133.04 | 260419
2132.99 | 255008
2132.94 | 256760
2132.89 | 259856
2132.84 | 258406
2132.79 | 255385
2132.74 | 252709
2132.69 | 255083
2132.64 | 259841
2132.59 | 258826
2132.54 | 259037
2132.49 | 258105
2132.44 | 261424
2132.39 | 265173
2132.34 | 265759
2132.29 | 266181
2132.24 | 259563
2132.19 | 257966
2132.14 | 260602
2132.09 | 263932
2132.04 | 265364
2131.99 | 263627
2131.94 | 263581
2131.89 | 260046
2131.84 | 265430
2131.79 | 271789
2131.74 | 262991
2131.69 | 262259
2131.64 | 264739
2131.59 | 268722
2131.54 | 278999
2131.49 | 282394
2131.44 | 279389
2131.39 | 273066
2131.34 | 272772
2131.29 | 278948
2131.24 | 274656
2131.19 | 266877
2131.14 | 268587
2131.09 | 274623
2131.04 | 275217
2130.99 | 281916
2130.94 | 285112
2130.89 | 278234
2130.84 | 279818
2130.79 | 282593
2130.74 | 280590
2130.69 | 284901
2130.64 | 285336
2130.59 | 278765
2130.54 | 287658
2130.49 | 295545
2130.44 | 288792
2130.39 | 287455
2130.34 | 289256
2130.29 | 294796
2130.24 | 293707
2130.19 | 289977
2130.14 | 294199
2130.09 | 298641
2130.04 | 305096
2129.99 | 300097
2129.94 | 295195
2129.89 | 297694
2129.84 | 301018
2129.79 | 306017
2129.74 | 301719
2129.69 | 298438
2129.64 | 296180
2129.59 | 302763
2129.54 | 308160
2129.49 | 314202
2129.44 | 306229
2129.39 | 306530
2129.34 | 307650
2129.29 | 302601
2129.24 | 308275
2129.19 | 311767
2129.14 | 315618
2129.09 | 308653
2129.04 | 309674
2128.99 | 318485
2128.94 | 314811
2128.89 | 319374
2128.84 | 325300
2128.79 | 316410
2128.74 | 316968
2128.69 | 323982
2128.64 | 324367
2128.59 | 318668
2128.54 | 318387
2128.49 | 310927
2128.44 | 312969
2128.39 | 320685
2128.34 | 327819
2128.29 | 329283
2128.24 | 325814
2128.19 | 329045
2128.14 | 330718
2128.09 | 331475
2128.04 | 334935
2127.99 | 332360
2127.94 | 330419
2127.89 | 333175
2127.84 | 327415
2127.79 | 328251
2127.74 | 329905
2127.69 | 331571
2127.64 | 340896
2127.59 | 339187
2127.54 | 331501
2127.49 | 330338
2127.44 | 337507
2127.39 | 337560
2127.34 | 342612
2127.29 | 343233
2127.24 | 334224
2127.19 | 336788
2127.14 | 340031
2127.09 | 342315
2127.04 | 341928
2126.99 | 350006
2126.94 | 352727
2126.89 | 351441
2126.84 | 350429
2126.79 | 347591
2126.74 | 347141
2126.69 | 354671
2126.64 | 353798
2126.59 | 350527
2126.54 | 345365
2126.49 | 353825
2126.44 | 356728
2126.39 | 362524
2126.34 | 362644
2126.29 | 363376
2126.24 | 363620
2126.19 | 364149
2126.14 | 370382
2126.09 | 371576
2126.04 | 371489
2125.99 | 370415
2125.94 | 372321
2125.89 | 369488
2125.84 | 383772
2125.79 | 389016
2125.74 | 383157
2125.69 | 376962
2125.64 | 385007
2125.59 | 389029
2125.54 | 387232
2125.49 | 392926
2125.44 | 403735
2125.39 | 401461
2125.34 | 411857
2125.29 | 419297
2125.24 | 417996
2125.19 | 417845
2125.14 | 416777
2125.09 | 413396
2125.04 | 427597
2124.99 | 431889
2124.94 | 429121
2124.89 | 442918
2124.84 | 448175
2124.79 | 443561
2124.74 | 448023
2124.69 | 455096
2124.64 | 464187
2124.59 | 468175
2124.54 | 475865
2124.49 | 484160
2124.44 | 482928
2124.39 | 494970
2124.34 | 499735
2124.29 | 501507
2124.24 | 511028
2124.19 | 524971
2124.14 | 539773
2124.09 | 543888
2124.04 | 552702
2123.99 | 557528
2123.94 | 569366
2123.89 | 588118
2123.84 | 597980
2123.79 | 614355
2123.74 | 625085
2123.69 | 631729
2123.64 | 642670
2123.59 | 654663
2123.54 | 672919
2123.49 | 687401
2123.44 | 704889
2123.39 | 716691
2123.34 | 735543
2123.29 | 740499
2123.24 | 772402
2123.19 | 794583
2123.14 | 811774
2123.09 | 824216
2123.04 | 847102
2122.99 | 869540
2122.94 | 900018
2122.89 | 917386
2122.84 | 934673
2122.79 | 944340
2122.74 | 971429
2122.69 | 1001510
2122.64 | 1027650
2122.59 | 1044340
2122.54 | 1059650
2122.49 | 1069520
2122.44 | 1106540
2122.39 | 1123930
2122.34 | 1130940
2122.29 | 1139550
2122.24 | 1152860
2122.19 | 1165530
2122.14 | 1170350
2122.09 | 1175910
2122.04 | 1175830
2121.99 | 1156380
2121.94 | 1143160
2121.89 | 1130650
2121.84 | 1109180
2121.79 | 1080270
2121.74 | 1071590
2121.69 | 1033580
2121.64 | 1003720
2121.59 | 975445
2121.54 | 942268
2121.49 | 911022
2121.44 | 877048
2121.39 | 849811
2121.34 | 823263
2121.29 | 793408
2121.24 | 765960
2121.19 | 730973
2121.14 | 693157
2121.09 | 671471
2121.04 | 648736
2120.99 | 617792
2120.94 | 595265
2120.89 | 573790
2120.84 | 541975
2120.79 | 525408
2120.74 | 507642
2120.69 | 491055
2120.64 | 477728
2120.59 | 454776
2120.54 | 438670
2120.49 | 426600
2120.44 | 408463
2120.39 | 396437
2120.34 | 384284
2120.29 | 370600
2120.24 | 364531
2120.19 | 357579
2120.14 | 338148
2120.09 | 328645
2120.04 | 324323
2119.99 | 311416
2119.94 | 303758
2119.89 | 295693
2119.84 | 296239
2119.79 | 291350
2119.74 | 282262
2119.69 | 275465
2119.64 | 273169
2119.59 | 265236
2119.54 | 256823
2119.49 | 252760
2119.44 | 252902
2119.39 | 245242
2119.34 | 243942
2119.29 | 244204
2119.24 | 236687
2119.19 | 228919
2119.14 | 227030
2119.09 | 224282
2119.04 | 220202
2118.99 | 218057
2118.94 | 214915
2118.89 | 212883
2118.84 | 210853
2118.79 | 215602
2118.74 | 212249
2118.69 | 201029
2118.64 | 197293
2118.59 | 198283
2118.54 | 196516
2118.49 | 192195
2118.44 | 191772
2118.39 | 189510
2118.34 | 187919
2118.29 | 188667
2118.24 | 186299
2118.19 | 186046
2118.14 | 184764
2118.09 | 183904
2118.04 | 180511
2117.99 | 177743
2117.94 | 172994
2117.89 | 170555
2117.84 | 179617
2117.79 | 181045
2117.74 | 168910
2117.69 | 168070
2117.64 | 171759
2117.59 | 171907
2117.54 | 173853
2117.49 | 169612
2117.44 | 169095
2117.39 | 165905
2117.34 | 161052
2117.29 | 159248
2117.24 | 158559
2117.19 | 161316
2117.14 | 161054
2117.09 | 159851
2117.04 | 157558
2116.99 | 157460
2116.94 | 159366
2116.89 | 158707
2116.84 | 156803
2116.79 | 157699
2116.74 | 161166
2116.69 | 159608
2116.64 | 153223
2116.59 | 155595
2116.54 | 155902
2116.49 | 153673
2116.44 | 150187
2116.39 | 153930
2116.34 | 153259
2116.29 | 147655
2116.24 | 148878
2116.19 | 148084
2116.14 | 150076
2116.09 | 151269
2116.04 | 147942
2115.99 | 145343
2115.94 | 148815
2115.89 | 147330
2115.84 | 144757
2115.79 | 143605
2115.74 | 143925
2115.69 | 145491
2115.64 | 148022
2115.59 | 148446
2115.54 | 154107
2115.49 | 149534
2115.44 | 141981
2115.39 | 144519
2115.34 | 140444
2115.29 | 143383
2115.24 | 145396
2115.19 | 143878
2115.14 | 142091
2115.09 | 142425
2115.04 | 143047
2114.99 | 143175
2114.94 | 141793
2114.89 | 142302
2114.84 | 141647
2114.79 | 140359
2114.74 | 143161
2114.69 | 139763
2114.64 | 132407
2114.59 | 134348
2114.54 | 140481
2114.49 | 139105
2114.44 | 136018
2114.39 | 140893
2114.34 | 147695
2114.29 | 142946
2114.24 | 136065
2114.19 | 136130
2114.14 | 136994
2114.09 | 138379
2114.04 | 136518
2113.99 | 134580