## Pt3d
2139.91 | 225121
2139.86 | 227218
2139.81 | 218193
2139.76 | 223235
2139.71 | 224710
2139.66 | 224704
2139.61 | 224190
2139.56 | 221902
2139.51 | 224801
2139.46 | 223234
2139.41 | 216783
2139.36 | 218584
2139.31 | 220726
2139.26 | 219021
2139.21 | 218009
2139.16 | 218518
2139.11 | 216651
2139.06 | 219347
2139.01 | 217330
2138.96 | 212929
2138.91 | 212849
2138.86 | 217959
2138.81 | 213427
2138.76 | 216035
2138.71 | 215856
2138.66 | 217911
2138.61 | 215976
2138.56 | 215508
2138.51 | 217019
2138.46 | 216237
2138.41 | 214054
2138.36 | 209889
2138.31 | 214531
2138.26 | 215177
2138.21 | 213067
2138.16 | 212837
2138.11 | 212100
2138.06 | 211812
2138.01 | 207190
2137.96 | 205240
2137.91 | 209033
2137.86 | 209101
2137.81 | 206690
2137.76 | 213401
2137.71 | 211708
2137.66 | 205189
2137.61 | 204657
2137.56 | 210195
2137.51 | 208654
2137.46 | 206065
2137.41 | 205835
2137.36 | 202061
2137.31 | 203279
2137.26 | 203981
2137.21 | 199374
2137.16 | 202380
2137.11 | 209126
2137.06 | 207615
2137.01 | 205095
2136.96 | 200814
2136.91 | 201891
2136.86 | 201776
2136.81 | 202025
2136.76 | 201828
2136.71 | 203069
2136.66 | 200571
2136.61 | 199207
2136.56 | 198773
2136.51 | 200006
2136.46 | 204594
2136.41 | 207772
2136.36 | 202554
2136.31 | 205128
2136.26 | 202694
2136.21 | 199614
2136.16 | 201752
2136.11 | 199232
2136.06 | 205112
2136.01 | 197633
2135.96 | 199638
2135.91 | 203822
2135.86 | 204250
2135.81 | 199063
2135.76 | 200028
2135.71 | 199127
2135.66 | 204775
2135.61 | 200533
2135.56 | 199125
2135.51 | 198402
2135.46 | 202801
2135.41 | 202826
2135.36 | 200748
2135.31 | 205430
2135.26 | 201971
2135.21 | 199632
2135.16 | 197366
2135.11 | 198733
2135.06 | 195571
2135.01 | 201754
2134.96 | 201717
2134.91 | 198302
2134.86 | 198742
2134.81 | 197385
2134.76 | 201476
2134.71 | 200367
2134.66 | 199627
2134.61 | 203191
2134.56 | 201243
2134.51 | 202601
2134.46 | 201076
2134.41 | 198334
2134.36 | 197019
2134.31 | 197878
2134.26 | 199937
2134.21 | 201576
2134.16 | 199581
2134.11 | 198314
2134.06 | 199376
2134.01 | 200347
2133.96 | 200776
2133.91 | 204047
2133.86 | 201811
2133.81 | 201169
2133.76 | 202872
2133.71 | 204885
2133.66 | 204188
2133.61 | 204886
2133.56 | 202899
2133.51 | 195714
2133.46 | 198684
2133.41 | 203960
2133.36 | 206825
2133.31 | 205014
2133.26 | 200826
2133.21 | 198307
2133.16 | 206021
2133.11 | 204707
2133.06 | 205280
2133.01 | 211638
2132.96 | 208678
2132.91 | 209966
2132.86 | 212239
2132.81 | 208942
2132.76 | 210711
2132.71 | 210030
2132.66 | 212794
2132.61 | 210624
2132.56 | 209091
2132.51 | 210448
2132.46 | 205888
2132.41 | 209818
2132.36 | 211349
2132.31 | 214059
2132.26 | 215674
2132.21 | 213755
2132.16 | 214295
2132.11 | 216454
2132.06 | 220952
2132.01 | 220046
2131.96 | 222759
2131.91 | 221801
2131.86 | 217870
2131.81 | 217385
2131.76 | 222178
2131.71 | 221317
2131.66 | 219163
2131.61 | 218494
2131.56 | 219789
2131.51 | 224929
2131.46 | 228064
2131.41 | 226652
2131.36 | 225018
2131.31 | 225588
2131.26 | 231529
2131.21 | 235359
2131.16 | 239867
2131.11 | 233863
2131.06 | 228192
2131.01 | 232563
2130.96 | 236079
2130.91 | 243281
2130.86 | 238836
2130.81 | 239955
2130.76 | 242688
2130.71 | 244208
2130.66 | 241451
2130.61 | 238810
2130.56 | 244216
2130.51 | 240324
2130.46 | 244204
2130.41 | 241343
2130.36 | 240122
2130.31 | 242802
2130.26 | 242903
2130.21 | 248392
2130.16 | 247547
2130.11 | 245048
2130.06 | 251653
2130.01 | 252365
2129.96 | 246878
2129.91 | 251575
2129.86 | 253715
2129.81 | 256519
2129.76 | 260538
2129.71 | 262684
2129.66 | 268949
2129.61 | 264955
2129.56 | 266352
2129.51 | 265531
2129.46 | 261997
2129.41 | 266218
2129.36 | 266950
2129.31 | 271054
2129.26 | 276109
2129.21 | 273307
2129.16 | 273809
2129.11 | 274508
2129.06 | 272562
2129.01 | 274916
2128.96 | 275740
2128.91 | 278685
2128.86 | 276758
2128.81 | 279259
2128.76 | 277152
2128.71 | 276773
2128.66 | 284348
2128.61 | 287971
2128.56 | 288001
2128.51 | 288810
2128.46 | 285174
2128.41 | 288411
2128.36 | 288525
2128.31 | 289149
2128.26 | 288183
2128.21 | 284773
2128.16 | 286660
2128.11 | 291268
2128.06 | 288615
2128.01 | 292171
2127.96 | 295216
2127.91 | 299755
2127.86 | 301298
2127.81 | 302361
2127.76 | 299034
2127.71 | 301848
2127.66 | 299401
2127.61 | 302754
2127.56 | 304619
2127.51 | 305734
2127.46 | 306009
2127.41 | 298456
2127.36 | 300305
2127.31 | 305136
2127.26 | 302654
2127.21 | 304398
2127.16 | 313843
2127.11 | 313361
2127.06 | 316597
2127.01 | 315378
2126.96 | 318605
2126.91 | 317581
2126.86 | 314606
2126.81 | 319863
2126.76 | 314262
2126.71 | 316071
2126.66 | 317897
2126.61 | 315321
2126.56 | 322243
2126.51 | 324626
2126.46 | 325244
2126.41 | 331126
2126.36 | 328696
2126.31 | 330663
2126.26 | 331734
2126.21 | 331509
2126.16 | 327476
2126.11 | 332079
2126.06 | 340602
2126.01 | 343827
2125.96 | 340713
2125.91 | 343001
2125.86 | 347375
2125.81 | 349227
2125.76 | 350042
2125.71 | 351886
2125.66 | 351631
2125.61 | 354390
2125.56 | 355002
2125.51 | 360773
2125.46 | 364600
2125.41 | 368301
2125.36 | 371940
2125.31 | 369618
2125.26 | 375591
2125.21 | 382477
2125.16 | 387004
2125.11 | 391160
2125.06 | 393834
2125.01 | 395907
2124.96 | 396159
2124.91 | 406179
2124.86 | 415255
2124.81 | 414088
2124.76 | 423316
2124.71 | 426855
2124.66 | 433664
2124.61 | 435620
2124.56 | 437500
2124.51 | 446113
2124.46 | 440653
2124.41 | 448968
2124.36 | 468885
2124.31 | 469679
2124.26 | 475891
2124.21 | 481357
2124.16 | 490701
2124.11 | 505586
2124.06 | 517675
2124.01 | 511676
2123.96 | 524608
2123.91 | 544671
2123.86 | 546220
2123.81 | 553677
2123.76 | 571574
2123.71 | 585842
2123.66 | 590698
2123.61 | 595158
2123.56 | 611931
2123.51 | 638909
2123.46 | 644688
2123.41 | 655401
2123.36 | 676070
2123.31 | 697309
2123.26 | 697227
2123.21 | 714352
2123.16 | 727636
2123.11 | 751137
2123.06 | 770602
2123.01 | 796449
2122.96 | 805924
2122.91 | 813814
2122.86 | 843455
2122.81 | 868902
2122.76 | 881360
2122.71 | 890833
2122.66 | 928927
2122.61 | 946209
2122.56 | 959382
2122.51 | 971813
2122.46 | 983529
2122.41 | 996688
2122.36 | 1022760
2122.31 | 1040940
2122.26 | 1047220
2122.21 | 1062440
2122.16 | 1070190
2122.11 | 1085130
2122.06 | 1086230
2122.01 | 1089810
2121.96 | 1097570
2121.91 | 1092020
2121.86 | 1080750
2121.81 | 1070800
2121.76 | 1057850
2121.71 | 1040180
2121.66 | 1031850
2121.61 | 1022950
2121.56 | 993370
2121.51 | 959166
2121.46 | 924273
2121.41 | 909454
2121.36 | 883617
2121.31 | 853265
2121.26 | 826709
2121.21 | 793374
2121.16 | 765662
2121.11 | 738827
2121.06 | 702103
2121.01 | 666616
2120.96 | 641176
2120.91 | 620389
2120.86 | 590304
2120.81 | 554699
2120.76 | 532436
2120.71 | 509983
2120.66 | 487719
2120.61 | 459837
2120.56 | 434963
2120.51 | 413284
2120.46 | 395790
2120.41 | 382920
2120.36 | 376015
2120.31 | 360304
2120.26 | 342052
2120.21 | 327930
2120.16 | 317816
2120.11 | 306355
2120.06 | 295501
2120.01 | 285397
2119.96 | 280792
2119.91 | 275440
2119.86 | 262862
2119.81 | 252962
2119.76 | 240413
2119.71 | 235441
2119.66 | 229722
2119.61 | 224278
2119.56 | 212441
2119.51 | 209932
2119.46 | 205457
2119.41 | 194909
2119.36 | 194307
2119.31 | 189649
2119.26 | 178755
2119.21 | 177628
2119.16 | 177292
2119.11 | 174451
2119.06 | 170423
2119.01 | 167992
2118.96 | 163007
2118.91 | 161833
2118.86 | 159525
2118.81 | 157507
2118.76 | 156927
2118.71 | 153142
2118.66 | 148859
2118.61 | 144762
2118.56 | 140902
2118.51 | 140095
2118.46 | 141527
2118.41 | 141292
2118.36 | 139701
2118.31 | 134130
2118.26 | 134931
2118.21 | 129058
2118.16 | 123190
2118.11 | 129070
2118.06 | 125423
2118.01 | 120301
2117.96 | 119750
2117.91 | 118862
2117.86 | 121063
2117.81 | 117958
2117.76 | 119145
2117.71 | 118614
2117.66 | 115097
2117.61 | 113105
2117.56 | 112470
2117.51 | 112664
2117.46 | 110717
2117.41 | 110181
2117.36 | 109518
2117.31 | 108610
2117.26 | 102263
2117.21 | 101406
2117.16 | 100827
2117.11 | 100694
2117.06 | 100862
2117.01 | 101056
2116.96 | 98842.9
2116.91 | 97799.2
2116.86 | 95529.5
2116.81 | 97662.8
2116.76 | 99268.7
2116.71 | 97437.5
2116.66 | 94671.5
2116.61 | 93500.5
2116.56 | 94285
2116.51 | 93360.4
2116.46 | 96717.5
2116.41 | 93536.7
2116.36 | 91599.5
2116.31 | 91781
2116.26 | 90038.6
2116.21 | 91913.7
2116.16 | 90110.2
2116.11 | 91227.4
2116.06 | 89788
2116.01 | 88615.4
2115.96 | 88110.2
2115.91 | 86261.7
2115.86 | 83889.7
2115.81 | 85243.4
2115.76 | 87338
2115.71 | 88753
2115.66 | 90104.3
2115.61 | 88722.1
2115.56 | 86825.9
2115.51 | 85917.8
2115.46 | 86916.8
2115.41 | 83984.1
2115.36 | 84499.3
2115.31 | 84664.5
2115.26 | 85153.9
2115.21 | 80221.2
2115.16 | 79750.8
2115.11 | 79217.5
2115.06 | 78624.5
2115.01 | 78391.3
2114.96 | 78248.3
2114.91 | 80857.9
2114.86 | 78698.6
2114.81 | 80124.6
2114.76 | 78810.4
2114.71 | 80936.1
2114.66 | 81460.9
2114.61 | 78253.5
2114.56 | 79780.9
2114.51 | 79528.8
2114.46 | 79324.8
2114.41 | 76441.6
2114.36 | 76577.5
2114.31 | 77560.3
2114.26 | 77220.6
2114.21 | 77509.2
2114.16 | 75936.3
2114.11 | 73540.4
2114.06 | 75856
2114.01 | 74210.2
2113.96 | 75362.1
2113.91 | 75761.2
2113.86 | 74699.6
2113.81 | 78042.3
2113.76 | 76167.2
2113.71 | 74714.8
2113.66 | 74594.4
2113.61 | 75813.4
2113.56 | 75941.5
2113.51 | 76121.9
2113.46 | 74940.9
2113.41 | 76574.4
2113.36 | 72901.7
2113.31 | 71541.8
2113.26 | 73946.7
2113.21 | 73524.9
2113.16 | 73495.8
2113.11 | 74039.1
2113.06 | 69666.1
2113.01 | 69930.3
2112.96 | 71485.5
2112.91 | 71704.6
2112.86 | 71300.7
2112.81 | 72018.7
2112.76 | 70431.2
2112.71 | 69649.8
2112.66 | 70249.9
2112.61 | 71392.1
2112.56 | 71064.6
2112.51 | 72516
2112.46 | 71131.6
2112.41 | 73459
2112.36 | 73694.9
2112.31 | 71170.1
2112.26 | 69280.6
2112.21 | 70922.4
2112.16 | 70793.3
2112.11 | 70140.4
2112.06 | 71323.7
2112.01 | 69369