## Pt3d
2135 | 0.00453
2134.95 | 0.00256
2134.9 | 0
2134.85 | 0.00197
2134.8 | 0.00269
2134.75 | 0.00172
2134.7 | 0.00411
2134.65 | 0.00425
2134.6 | 0.0064
2134.55 | 0.00329
2134.5 | 0.0019
2134.45 | 0.0043
2134.4 | 0.00606
2134.35 | 0.00348
2134.3 | 0.00496
2134.25 | 0.00291
2134.2 | 0.00285
2134.15 | 0.00403
2134.1 | 0.00752
2134.05 | 0.00593
2134 | 0.00614
2133.95 | 0.00668
2133.9 | 0.00897
2133.85 | 0.00853
2133.8 | 0.00773
2133.75 | 0.00617
2133.7 | 0.00676
2133.65 | 0.00928
2133.6 | 0.0096
2133.55 | 0.00717
2133.5 | 0.01124
2133.45 | 0.00989
2133.4 | 0.00996
2133.35 | 0.00995
2133.3 | 0.01245
2133.25 | 0.01403
2133.2 | 0.01092
2133.15 | 0.01092
2133.1 | 0.01212
2133.05 | 0.01092
2133 | 0.01024
2132.95 | 0.01079
2132.9 | 0.01143
2132.85 | 0.0115
2132.8 | 0.01228
2132.75 | 0.01256
2132.7 | 0.01299
2132.65 | 0.01497
2132.6 | 0.01498
2132.55 | 0.01459
2132.5 | 0.01638
2132.45 | 0.01508
2132.4 | 0.01605
2132.35 | 0.01676
2132.3 | 0.01626
2132.25 | 0.01867
2132.2 | 0.02143
2132.15 | 0.02134
2132.1 | 0.01986
2132.05 | 0.01962
2132 | 0.021
2131.95 | 0.02224
2131.9 | 0.02306
2131.85 | 0.021
2131.8 | 0.01956
2131.75 | 0.02189
2131.7 | 0.02354
2131.65 | 0.02918
2131.6 | 0.02642
2131.55 | 0.02685
2131.5 | 0.02551
2131.45 | 0.02841
2131.4 | 0.02957
2131.35 | 0.02905
2131.3 | 0.03083
2131.25 | 0.02739
2131.2 | 0.02806
2131.15 | 0.03192
2131.1 | 0.03135
2131.05 | 0.02933
2131 | 0.03038
2130.95 | 0.03268
2130.9 | 0.03261
2130.85 | 0.03593
2130.8 | 0.03681
2130.75 | 0.03703
2130.7 | 0.04046
2130.65 | 0.03701
2130.6 | 0.03408
2130.55 | 0.03864
2130.5 | 0.0414
2130.45 | 0.04055
2130.4 | 0.04004
2130.35 | 0.03904
2130.3 | 0.04673
2130.25 | 0.04347
2130.2 | 0.04205
2130.15 | 0.04356
2130.1 | 0.04639
2130.05 | 0.04755
2130 | 0.04767
2129.95 | 0.04708
2129.9 | 0.05142
2129.85 | 0.04803
2129.8 | 0.04748
2129.75 | 0.05211
2129.7 | 0.05216
2129.65 | 0.0519
2129.6 | 0.05089
2129.55 | 0.05603
2129.5 | 0.05594
2129.45 | 0.05699
2129.4 | 0.05686
2129.35 | 0.05554
2129.3 | 0.05378
2129.25 | 0.0566
2129.2 | 0.05916
2129.15 | 0.05753
2129.1 | 0.05819
2129.05 | 0.06013
2129 | 0.06092
2128.95 | 0.06451
2128.9 | 0.06324
2128.85 | 0.05945
2128.8 | 0.06243
2128.75 | 0.06749
2128.7 | 0.06891
2128.65 | 0.06599
2128.6 | 0.06302
2128.55 | 0.06883
2128.5 | 0.07019
2128.45 | 0.07018
2128.4 | 0.06987
2128.35 | 0.07274
2128.3 | 0.07537
2128.25 | 0.0733
2128.2 | 0.07004
2128.15 | 0.07216
2128.1 | 0.07492
2128.05 | 0.07956
2128 | 0.07485
2127.95 | 0.07614
2127.9 | 0.07651
2127.85 | 0.07574
2127.8 | 0.08006
2127.75 | 0.08284
2127.7 | 0.08115
2127.65 | 0.08327
2127.6 | 0.08377
2127.55 | 0.08068
2127.5 | 0.08675
2127.45 | 0.08827
2127.4 | 0.0889
2127.35 | 0.08997
2127.3 | 0.09266
2127.25 | 0.09223
2127.2 | 0.09365
2127.15 | 0.09485
2127.1 | 0.09288
2127.05 | 0.09228
2127 | 0.09101
2126.95 | 0.09354
2126.9 | 0.09933
2126.85 | 0.10422
2126.8 | 0.10438
2126.75 | 0.10318
2126.7 | 0.10325
2126.65 | 0.10763
2126.6 | 0.11236
2126.55 | 0.1119
2126.5 | 0.11166
2126.45 | 0.11078
2126.4 | 0.11428
2126.35 | 0.11163
2126.3 | 0.11618
2126.25 | 0.11996
2126.2 | 0.12315
2126.15 | 0.12386
2126.1 | 0.12688
2126.05 | 0.12718
2126 | 0.12894
2125.95 | 0.13453
2125.9 | 0.1361
2125.85 | 0.13689
2125.8 | 0.13884
2125.75 | 0.13889
2125.7 | 0.14146
2125.65 | 0.15061
2125.6 | 0.14834
2125.55 | 0.15063
2125.5 | 0.1524
2125.45 | 0.15924
2125.4 | 0.16093
2125.35 | 0.16262
2125.3 | 0.16477
2125.25 | 0.1673
2125.2 | 0.17584
2125.15 | 0.18315
2125.1 | 0.18228
2125.05 | 0.18308
2125 | 0.18736
2124.95 | 0.19161
2124.9 | 0.20015
2124.85 | 0.20107
2124.8 | 0.20835
2124.75 | 0.21683
2124.7 | 0.21695
2124.65 | 0.22761
2124.6 | 0.23264
2124.55 | 0.23623
2124.5 | 0.24165
2124.45 | 0.24738
2124.4 | 0.25923
2124.35 | 0.26468
2124.3 | 0.26808
2124.25 | 0.27377
2124.2 | 0.28268
2124.15 | 0.29233
2124.1 | 0.30122
2124.05 | 0.31399
2124 | 0.32489
2123.95 | 0.34043
2123.9 | 0.34486
2123.85 | 0.3535
2123.8 | 0.36349
2123.75 | 0.38089
2123.7 | 0.3999
2123.65 | 0.41002
2123.6 | 0.4224
2123.55 | 0.43431
2123.5 | 0.44787
2123.45 | 0.46499
2123.4 | 0.4862
2123.35 | 0.50468
2123.3 | 0.5286
2123.25 | 0.5395
2123.2 | 0.55577
2123.15 | 0.58055
2123.1 | 0.60112
2123.05 | 0.62741
2123 | 0.65374
2122.95 | 0.66923
2122.9 | 0.68717
2122.85 | 0.71228
2122.8 | 0.74512
2122.75 | 0.76591
2122.7 | 0.78609
2122.65 | 0.81172
2122.6 | 0.83777
2122.55 | 0.86287
2122.5 | 0.89518
2122.45 | 0.91001
2122.4 | 0.92156
2122.35 | 0.94475
2122.3 | 0.96365
2122.25 | 0.98013
2122.2 | 0.98717
2122.15 | 0.99939
2122.1 | 0.99672
2122.05 | 0.98982
2122 | 1
2121.95 | 0.98873
2121.9 | 0.98014
2121.85 | 0.97102
2121.8 | 0.94979
2121.75 | 0.91677
2121.7 | 0.89819
2121.65 | 0.8732
2121.6 | 0.84806
2121.55 | 0.81206
2121.5 | 0.7767
2121.45 | 0.74692
2121.4 | 0.70613
2121.35 | 0.67304
2121.3 | 0.64803
2121.25 | 0.61163
2121.2 | 0.5801
2121.15 | 0.54317
2121.1 | 0.51679
2121.05 | 0.49309
2121 | 0.46548
2120.95 | 0.44064
2120.9 | 0.41654
2120.85 | 0.39147
2120.8 | 0.36858
2120.75 | 0.34534
2120.7 | 0.3235
2120.65 | 0.31197
2120.6 | 0.29804
2120.55 | 0.27909
2120.5 | 0.26808
2120.45 | 0.24961
2120.4 | 0.23352
2120.35 | 0.22173
2120.3 | 0.21303
2120.25 | 0.20408
2120.2 | 0.19378
2120.15 | 0.18801
2120.1 | 0.17598
2120.05 | 0.16948
2120 | 0.16389
2119.95 | 0.15313
2119.9 | 0.14473
2119.85 | 0.13739
2119.8 | 0.13113
2119.75 | 0.12454
2119.7 | 0.12176
2119.65 | 0.11948
2119.6 | 0.11382
2119.55 | 0.11105
2119.5 | 0.10934
2119.45 | 0.10093
2119.4 | 0.09417
2119.35 | 0.09352
2119.3 | 0.08986
2119.25 | 0.09147
2119.2 | 0.08502
2119.15 | 0.08099
2119.1 | 0.0795
2119.05 | 0.07532
2119 | 0.07401
2118.95 | 0.07046
2118.9 | 0.06868
2118.85 | 0.06446
2118.8 | 0.06651
2118.75 | 0.06337
2118.7 | 0.06013
2118.65 | 0.05648
2118.6 | 0.05577
2118.55 | 0.05371
2118.5 | 0.05322
2118.45 | 0.0537
2118.4 | 0.05158
2118.35 | 0.04777
2118.3 | 0.04832
2118.25 | 0.04543
2118.2 | 0.04296
2118.15 | 0.04514
2118.1 | 0.04442
2118.05 | 0.04199
2118 | 0.03898
2117.95 | 0.04019
2117.9 | 0.03758
2117.85 | 0.03718
2117.8 | 0.03592
2117.75 | 0.03615
2117.7 | 0.03226
2117.65 | 0.03093
2117.6 | 0.03132
2117.55 | 0.03285
2117.5 | 0.03139
2117.45 | 0.03048
2117.4 | 0.02949
2117.35 | 0.02835
2117.3 | 0.02816
2117.25 | 0.02745
2117.2 | 0.02839
2117.15 | 0.02669
2117.1 | 0.02691
2117.05 | 0.02423
2117 | 0.02425
2116.95 | 0.0249
2116.9 | 0.02312
2116.85 | 0.02272
2116.8 | 0.0207
2116.75 | 0.02024
2116.7 | 0.01991
2116.65 | 0.02091
2116.6 | 0.01999
2116.55 | 0.01863
2116.5 | 0.01856
2116.45 | 0.01882
2116.4 | 0.01676
2116.35 | 0.01573
2116.3 | 0.01658
2116.25 | 0.01523
2116.2 | 0.0174
2116.15 | 0.01706
2116.1 | 0.01751
2116.05 | 0.01472
2116 | 0.01589
2115.95 | 0.01458
2115.9 | 0.01277
2115.85 | 0.01381
2115.8 | 0.0135
2115.75 | 0.01218
2115.7 | 0.01347
2115.65 | 0.01328
2115.6 | 0.01183
2115.55 | 0.01218
2115.5 | 0.01195
2115.45 | 0.01017
2115.4 | 0.01022
2115.35 | 0.0101
2115.3 | 0.00954
2115.25 | 0.01081
2115.2 | 0.00971
2115.15 | 0.01051
2115.1 | 0.00998
2115.05 | 0.00966
2115 | 0.00792
2114.95 | 0.00713
2114.9 | 0.00946
2114.85 | 0.01
2114.8 | 0.00731
2114.75 | 0.00568
2114.7 | 0.00671
2114.65 | 0.0077
2114.6 | 0.0074
2114.55 | 0.00654
2114.5 | 0.00746
2114.45 | 0.00844
2114.4 | 0.0067
2114.35 | 0.00589
2114.3 | 0.00525
2114.25 | 0.00746
2114.2 | 0.00854
2114.15 | 0.00728
2114.1 | 0.00733
2114.05 | 0.00453