## Sheet1
2133.89 | 0.1085149
2133.84 | 0.1117234
2133.79 | 0.120718
2133.74 | 0.1290097
2133.69 | 0.1279714
2133.64 | 0.1274739
2133.59 | 0.1265871
2133.54 | 0.1195608
2133.49 | 0.1215256
2133.44 | 0.1240563
2133.39 | 0.1192075
2133.34 | 0.1185911
2133.29 | 0.1211362
2133.24 | 0.1228883
2133.19 | 0.1182486
2133.14 | 0.1104869
2133.09 | 0.1089475
2133.04 | 0.1136089
2132.99 | 0.118692
2132.94 | 0.1259598
2132.89 | 0.1299001
2132.84 | 0.1297415
2132.79 | 0.1251667
2132.74 | 0.130549
2132.69 | 0.1355601
2132.64 | 0.1299614
2132.59 | 0.1231551
2132.54 | 0.1174591
2132.49 | 0.1156673
2132.44 | 0.1238112
2132.39 | 0.132759
2132.34 | 0.1347778
2132.29 | 0.1329104
2132.24 | 0.1373049
2132.19 | 0.1384117
2132.14 | 0.1309961
2132.09 | 0.1261112
2132.04 | 0.1311907
2131.99 | 0.1321389
2131.94 | 0.1311006
2131.89 | 0.1319875
2131.84 | 0.1325499
2131.79 | 0.1327842
2131.74 | 0.1278597
2131.69 | 0.1274775
2131.64 | 0.1324742
2131.59 | 0.1385162
2131.54 | 0.1401601
2131.49 | 0.1419519
2131.44 | 0.1373554
2131.39 | 0.1379142
2131.34 | 0.1447061
2131.29 | 0.1404594
2131.24 | 0.1370958
2131.19 | 0.14091
2131.14 | 0.1441582
2131.09 | 0.1493531
2131.04 | 0.1551284
2130.99 | 0.1503805
2130.94 | 0.1451604
2130.89 | 0.1463536
2130.84 | 0.1462527
2130.79 | 0.1443168
2130.74 | 0.1451207
2130.69 | 0.1498542
2130.64 | 0.1557773
2130.59 | 0.1556331
2130.54 | 0.1481778
2130.49 | 0.1455461
2130.44 | 0.1509104
2130.39 | 0.1543389
2130.34 | 0.157706
2130.29 | 0.1548327
2130.24 | 0.151426
2130.19 | 0.1528788
2130.14 | 0.1563685
2130.09 | 0.1567579
2130.04 | 0.1541117
2129.99 | 0.1548327
2129.94 | 0.161394
2129.89 | 0.1600457
2129.84 | 0.1522587
2129.79 | 0.1486068
2129.74 | 0.1533006
2129.69 | 0.1544614
2129.64 | 0.159112
2129.59 | 0.161311
2129.54 | 0.1612353
2129.49 | 0.1621222
2129.44 | 0.1580629
2129.39 | 0.1531528
2129.34 | 0.1567002
2129.29 | 0.1615634
2129.24 | 0.1680381
2129.19 | 0.1729482
2129.14 | 0.1627927
2129.09 | 0.161585
2129.04 | 0.1668773
2128.99 | 0.1678831
2128.94 | 0.1652225
2128.89 | 0.1631136
2128.84 | 0.1652874
2128.79 | 0.1707599
2128.74 | 0.1711997
2128.69 | 0.1746606
2128.64 | 0.1753419
2128.59 | 0.1774004
2128.54 | 0.1730095
2128.49 | 0.1702768
2128.44 | 0.1715242
2128.39 | 0.1739684
2128.34 | 0.1743037
2128.29 | 0.178637
2128.24 | 0.1823105
2128.19 | 0.1769895
2128.14 | 0.1731537
2128.09 | 0.1722776
2128.04 | 0.1681426
2127.99 | 0.170969
2127.94 | 0.1742352
2127.89 | 0.1845673
2127.84 | 0.1898667
2127.79 | 0.1852523
2127.74 | 0.1812506
2127.69 | 0.1855407
2127.64 | 0.1894413
2127.59 | 0.1904544
2127.54 | 0.1896324
2127.49 | 0.1931293
2127.44 | 0.1952635
2127.39 | 0.1943262
2127.34 | 0.1952239
2127.29 | 0.191781
2127.24 | 0.1978267
2127.19 | 0.2063851
2127.14 | 0.2029531
2127.09 | 0.2026503
2127.04 | 0.2040346
2126.99 | 0.2070701
2126.94 | 0.2156357
2126.89 | 0.2102534
2126.84 | 0.2034903
2126.79 | 0.2038364
2126.74 | 0.2123912
2126.69 | 0.2165478
2126.64 | 0.2172003
2126.59 | 0.2145867
2126.54 | 0.2157763
2126.49 | 0.2271683
2126.44 | 0.2350923
2126.39 | 0.2379475
2126.34 | 0.2305535
2126.29 | 0.2270385
2126.24 | 0.2336755
2126.19 | 0.2378429
2126.14 | 0.2399266
2126.09 | 0.2421438
2126.04 | 0.2411704
2125.99 | 0.247865
2125.94 | 0.2516647
2125.89 | 0.2577861
2125.84 | 0.2555979
2125.79 | 0.2571192
2125.74 | 0.2612614
2125.69 | 0.260097
2125.64 | 0.2667519
2125.59 | 0.2755555
2125.54 | 0.2729166
2125.49 | 0.2787784
2125.44 | 0.2844059
2125.39 | 0.2843554
2125.34 | 0.2893629
2125.29 | 0.2947596
2125.24 | 0.3053045
2125.19 | 0.3106219
2125.14 | 0.313542
2125.09 | 0.3161521
2125.04 | 0.3216534
2124.99 | 0.3275801
2124.94 | 0.3399131
2124.89 | 0.3431396
2124.84 | 0.3497945
2124.79 | 0.365372
2124.74 | 0.3748065
2124.69 | 0.3881957
2124.64 | 0.3857478
2124.59 | 0.3806827
2124.54 | 0.3904416
2124.49 | 0.4092024
2124.44 | 0.4285796
2124.39 | 0.4364062
2124.34 | 0.4473223
2124.29 | 0.4560105
2124.24 | 0.4615443
2124.19 | 0.4765269
2124.14 | 0.4809575
2124.09 | 0.485572
2124.04 | 0.5048591
2123.99 | 0.5344494
2123.94 | 0.5547856
2123.89 | 0.5677746
2123.84 | 0.5794046
2123.79 | 0.5924729
2123.74 | 0.611468
2123.69 | 0.6308813
2123.64 | 0.6561059
2123.59 | 0.6763555
2123.54 | 0.7044353
2123.49 | 0.7259071
2123.44 | 0.7482945
2123.39 | 0.7725638
2123.34 | 0.7877519
2123.29 | 0.8176884
2123.24 | 0.8472571
2123.19 | 0.8530613
2123.14 | 0.8637214
2123.09 | 0.8836863
2123.04 | 0.9038782
2122.99 | 0.9255302
2122.94 | 0.9433392
2122.89 | 0.9532279
2122.84 | 0.9666604
2122.79 | 0.9745807
2122.74 | 0.9905764
2122.69 | 1
2122.64 | 0.9824289
2122.59 | 0.9744221
2122.54 | 0.9870542
2122.49 | 0.9856122
2122.44 | 0.9688811
2122.39 | 0.9440206
2122.34 | 0.9226065
2122.29 | 0.8940941
2122.24 | 0.8733505
2122.19 | 0.8610357
2122.14 | 0.83562
2122.09 | 0.7970061
2122.04 | 0.7603318
2121.99 | 0.7336436
2121.94 | 0.7072942
2121.89 | 0.6765358
2121.84 | 0.6484271
2121.79 | 0.6135049
2121.74 | 0.5832223
2121.69 | 0.554627
2121.64 | 0.5278918
2121.59 | 0.5089148
2121.54 | 0.4889031
2121.49 | 0.4614217
2121.44 | 0.433879
2121.39 | 0.4099017
2121.34 | 0.3842193
2121.29 | 0.3678307
2121.24 | 0.3628665
2121.19 | 0.3563089
2121.14 | 0.337148
2121.09 | 0.3136394
2121.04 | 0.2936313
2120.99 | 0.2824808
2120.94 | 0.2687744
2120.89 | 0.25284
2120.84 | 0.2419815
2120.79 | 0.2317035
2120.74 | 0.2231775
2120.69 | 0.2138548
2120.64 | 0.2047845
2120.59 | 0.1986775
2120.54 | 0.1835867
2120.49 | 0.1774401
2120.44 | 0.1800934
2120.39 | 0.1767515
2120.34 | 0.1709149
2120.29 | 0.1580016
2120.24 | 0.1424349
2120.19 | 0.1301092
2120.14 | 0.1310213
2120.09 | 0.135953
2120.04 | 0.1285807
2119.99 | 0.1200475
2119.94 | 0.1173329
2119.89 | 0.115451
2119.84 | 0.1098019
2119.79 | 0.1053064
2119.74 | 0.1031289
2119.69 | 0.1040843
2119.64 | 0.1079165
2119.59 | 0.1039112
2119.54 | 0.09102314
2119.49 | 0.09045715
2119.44 | 0.09595847
2119.39 | 0.09628293
2119.34 | 0.08691337
2119.29 | 0.08048554
2119.24 | 0.07734914
2119.19 | 0.07422716
2119.14 | 0.07125298
2119.09 | 0.06811657
2119.04 | 0.06632846
2118.99 | 0.06676468
2118.94 | 0.06900703
2118.89 | 0.06748569
2118.84 | 0.06316322
2118.79 | 0.06052071
2118.74 | 0.05865329
2118.69 | 0.05355212
2118.64 | 0.05087356
2118.59 | 0.05261481
2118.54 | 0.0565984
2118.49 | 0.05669934
2118.44 | 0.05500136
2118.39 | 0.05571876
2118.34 | 0.05851629
2118.29 | 0.05818463
2118.24 | 0.04986775
2118.19 | 0.04129491
2118.14 | 0.03653262
2118.09 | 0.04081904
2118.04 | 0.04470169
2117.99 | 0.04394463
2117.94 | 0.04302173
2117.89 | 0.04357691
2117.84 | 0.04597428
2117.79 | 0.04146074
2117.74 | 0.03722119
2117.69 | 0.03833155
2117.64 | 0.03951401
2117.59 | 0.03365218
2117.54 | 0.03425062
2117.49 | 0.03739063
2117.44 | 0.02949554
2117.39 | 0.0260491
2117.34 | 0.02894397
2117.29 | 0.02992094
2117.24 | 0.03072487
2117.19 | 0.02924319
2117.14 | 0.02720272
2117.09 | 0.03029226
2117.04 | 0.02979476
2116.99 | 0.02711259
2116.94 | 0.02301364
2116.89 | 0.0261933
2116.84 | 0.0258328
2116.79 | 0.02445566
2116.74 | 0.02060546
2116.69 | 0.01760965
2116.64 | 0.01545022
2116.59 | 0.02153917
2116.54 | 0.02539658
2116.49 | 0.02301724
2116.44 | 0.0177863
2116.39 | 0.01892189
2116.34 | 0.02040357
2116.29 | 0.0187164
2116.24 | 0.01631543
2116.19 | 0.01336289
2116.14 | 0.01408029
2116.09 | 0.01702202
2116.04 | 0.01027335
2115.99 | 0.006275332
2115.94 | 0.0115964
2115.89 | 0.01582514
2115.84 | 0.01100157
2115.79 | 0.01060141
2115.74 | 0.01246883
2115.69 | 0.01651731
2115.64 | 0.01744021
2115.59 | 0.01763488
2115.54 | 0.01155675
2115.49 | 0.007630836
2115.44 | 0.01071677
2115.39 | 0.0104572
2115.34 | 0.009498258
2115.29 | 0.009566754
2115.24 | 0.01495272
2115.19 | 0.01972222
2115.14 | 0.0163623
2115.09 | 0.00990563
2115.04 | 0.007353246
2114.99 | 0.0005158844
2114.94 | 0.002121579
2114.89 | 0.01056896
2114.84 | 0.01117101
2114.79 | 0.01340975
2114.74 | 0.01754476
2114.69 | 0.01253372
2114.64 | 0.01050768
2114.59 | 0.01134045
2114.54 | 0.0138027
2114.49 | 0.01405506
2114.44 | 0.01297354
2114.39 | 0.0108069
2114.34 | 0.007620021
2114.29 | 0.005420933
2114.24 | 0.005211839
2114.19 | 0.003593887
2114.14 | 0.003065745
2114.09 | 0.006455585
2114.04 | 0.006920639
2113.99 | 0.001907078
2113.94 | 0