## Pt3d
2134.93 | 0.00491
2134.88 | 0.00197
2134.83 | 0.00402
2134.78 | 0.00326
2134.73 | 0.0023
2134.68 | 0.00561
2134.63 | 0.00427
2134.58 | 0.00439
2134.53 | 0.00525
2134.48 | 0.00655
2134.43 | 0.00495
2134.38 | 0.00486
2134.33 | 0.0085
2134.28 | 0.00744
2134.23 | 0.00731
2134.18 | 0.00917
2134.13 | 0.00697
2134.08 | 0.00465
2134.03 | 0.00663
2133.98 | 0.00759
2133.93 | 0.00535
2133.88 | 0.00329
2133.83 | 0.00357
2133.78 | 0.00596
2133.73 | 0.00253
2133.68 | 0.00851
2133.63 | 0.01296
2133.58 | 0.01028
2133.53 | 0.01002
2133.48 | 0.01075
2133.43 | 0.01196
2133.38 | 0.01319
2133.33 | 0.01116
2133.28 | 0.01124
2133.23 | 0.01097
2133.18 | 0.01228
2133.13 | 0.01496
2133.08 | 0.0102
2133.03 | 0.01064
2132.98 | 0.01049
2132.93 | 0.01072
2132.88 | 0.01127
2132.83 | 0.00944
2132.78 | 0.00944
2132.73 | 0.01519
2132.68 | 0.01369
2132.63 | 0.01345
2132.58 | 0.01529
2132.53 | 0.0201
2132.48 | 0.0185
2132.43 | 0.01647
2132.38 | 0.01587
2132.33 | 0.01788
2132.28 | 0.01863
2132.23 | 0.0192
2132.18 | 0.02123
2132.13 | 0.02014
2132.08 | 0.02271
2132.03 | 0.02402
2131.98 | 0.0228
2131.93 | 0.02192
2131.88 | 0.02228
2131.83 | 0.0233
2131.78 | 0.02355
2131.73 | 0.02839
2131.68 | 0.02588
2131.63 | 0.02327
2131.58 | 0.03002
2131.53 | 0.03395
2131.48 | 0.03248
2131.43 | 0.03215
2131.38 | 0.03224
2131.33 | 0.02996
2131.28 | 0.02906
2131.23 | 0.03221
2131.18 | 0.03701
2131.13 | 0.03504
2131.08 | 0.03888
2131.03 | 0.03374
2130.98 | 0.03293
2130.93 | 0.03631
2130.88 | 0.03978
2130.83 | 0.047
2130.78 | 0.04612
2130.73 | 0.04613
2130.68 | 0.04007
2130.63 | 0.04021
2130.58 | 0.04612
2130.53 | 0.04752
2130.48 | 0.04733
2130.43 | 0.04672
2130.38 | 0.04922
2130.33 | 0.05208
2130.28 | 0.05533
2130.23 | 0.0575
2130.18 | 0.05256
2130.13 | 0.05161
2130.08 | 0.05865
2130.03 | 0.0591
2129.98 | 0.05739
2129.93 | 0.06102
2129.88 | 0.06426
2129.83 | 0.06082
2129.78 | 0.06394
2129.73 | 0.06304
2129.68 | 0.06417
2129.63 | 0.07104
2129.58 | 0.06457
2129.53 | 0.065
2129.48 | 0.06582
2129.43 | 0.06894
2129.38 | 0.07051
2129.33 | 0.06834
2129.28 | 0.07795
2129.23 | 0.07778
2129.18 | 0.07753
2129.13 | 0.07577
2129.08 | 0.07754
2129.03 | 0.08042
2128.98 | 0.07906
2128.93 | 0.07759
2128.88 | 0.08479
2128.83 | 0.08767
2128.78 | 0.08857
2128.73 | 0.09147
2128.68 | 0.09049
2128.63 | 0.09184
2128.58 | 0.09124
2128.53 | 0.09062
2128.48 | 0.08835
2128.43 | 0.09402
2128.38 | 0.09493
2128.33 | 0.0967
2128.28 | 0.09635
2128.23 | 0.09743
2128.18 | 0.10023
2128.13 | 0.09936
2128.08 | 0.09669
2128.03 | 0.1
2127.98 | 0.10009
2127.93 | 0.10002
2127.88 | 0.10163
2127.83 | 0.10334
2127.78 | 0.10398
2127.73 | 0.10484
2127.68 | 0.10728
2127.63 | 0.11173
2127.58 | 0.11141
2127.53 | 0.11452
2127.48 | 0.11094
2127.43 | 0.11352
2127.38 | 0.11707
2127.33 | 0.11981
2127.28 | 0.12035
2127.23 | 0.12061
2127.18 | 0.11475
2127.13 | 0.11397
2127.08 | 0.11886
2127.03 | 0.12282
2126.98 | 0.12461
2126.93 | 0.12619
2126.88 | 0.12803
2126.83 | 0.12731
2126.78 | 0.1318
2126.73 | 0.13483
2126.68 | 0.13346
2126.63 | 0.13774
2126.58 | 0.13718
2126.53 | 0.13974
2126.48 | 0.14755
2126.43 | 0.14898
2126.38 | 0.14873
2126.33 | 0.14481
2126.28 | 0.14391
2126.23 | 0.15078
2126.18 | 0.15427
2126.13 | 0.15649
2126.08 | 0.15796
2126.03 | 0.16293
2125.98 | 0.16252
2125.93 | 0.16578
2125.88 | 0.16929
2125.83 | 0.17241
2125.78 | 0.17555
2125.73 | 0.17886
2125.68 | 0.17834
2125.63 | 0.1856
2125.58 | 0.19329
2125.53 | 0.1912
2125.48 | 0.19872
2125.43 | 0.20665
2125.38 | 0.20643
2125.33 | 0.20679
2125.28 | 0.21156
2125.23 | 0.21844
2125.18 | 0.21934
2125.13 | 0.22094
2125.08 | 0.23468
2125.03 | 0.23773
2124.98 | 0.24861
2124.93 | 0.25183
2124.88 | 0.25659
2124.83 | 0.26678
2124.78 | 0.26979
2124.73 | 0.2733
2124.68 | 0.28264
2124.63 | 0.29033
2124.58 | 0.29674
2124.53 | 0.30246
2124.48 | 0.30894
2124.43 | 0.32253
2124.38 | 0.33636
2124.33 | 0.3431
2124.28 | 0.34911
2124.23 | 0.36121
2124.18 | 0.36388
2124.13 | 0.37484
2124.08 | 0.38809
2124.03 | 0.40302
2123.98 | 0.41998
2123.93 | 0.42219
2123.88 | 0.43051
2123.83 | 0.44852
2123.78 | 0.46398
2123.73 | 0.47783
2123.68 | 0.49529
2123.63 | 0.50845
2123.58 | 0.52922
2123.53 | 0.54011
2123.48 | 0.55494
2123.43 | 0.57468
2123.38 | 0.59143
2123.33 | 0.60723
2123.28 | 0.62692
2123.23 | 0.64621
2123.18 | 0.66023
2123.13 | 0.68255
2123.08 | 0.70618
2123.03 | 0.72186
2122.98 | 0.73676
2122.93 | 0.76
2122.88 | 0.79069
2122.83 | 0.81358
2122.78 | 0.82398
2122.73 | 0.85044
2122.68 | 0.87786
2122.63 | 0.89392
2122.58 | 0.90491
2122.53 | 0.91138
2122.48 | 0.93878
2122.43 | 0.95533
2122.38 | 0.94973
2122.33 | 0.97522
2122.28 | 0.98969
2122.23 | 0.98541
2122.18 | 1
2122.13 | 0.9984
2122.08 | 0.99136
2122.03 | 0.99411
2121.98 | 0.99109
2121.93 | 0.98566
2121.88 | 0.96624
2121.83 | 0.94893
2121.78 | 0.93734
2121.73 | 0.92276
2121.68 | 0.90138
2121.63 | 0.88025
2121.58 | 0.86314
2121.53 | 0.8429
2121.48 | 0.80171
2121.43 | 0.77443
2121.38 | 0.73601
2121.33 | 0.69868
2121.28 | 0.68208
2121.23 | 0.64931
2121.18 | 0.61237
2121.13 | 0.58383
2121.08 | 0.555
2121.03 | 0.52614
2120.98 | 0.50181
2120.93 | 0.47238
2120.88 | 0.44404
2120.83 | 0.42218
2120.78 | 0.40519
2120.73 | 0.3815
2120.68 | 0.36542
2120.63 | 0.34935
2120.58 | 0.32976
2120.53 | 0.30941
2120.48 | 0.29613
2120.43 | 0.28382
2120.38 | 0.26651
2120.33 | 0.24778
2120.28 | 0.23815
2120.23 | 0.2296
2120.18 | 0.21923
2120.13 | 0.21426
2120.08 | 0.20153
2120.03 | 0.19398
2119.98 | 0.18952
2119.93 | 0.17897
2119.88 | 0.16846
2119.83 | 0.15615
2119.78 | 0.14917
2119.73 | 0.14472
2119.68 | 0.13958
2119.63 | 0.13171
2119.58 | 0.127
2119.53 | 0.12632
2119.48 | 0.11956
2119.43 | 0.11414
2119.38 | 0.10548
2119.33 | 0.10134
2119.28 | 0.10453
2119.23 | 0.09724
2119.18 | 0.0936
2119.13 | 0.09529
2119.08 | 0.09274
2119.03 | 0.08936
2118.98 | 0.07902
2118.93 | 0.07849
2118.88 | 0.07907
2118.83 | 0.07478
2118.78 | 0.06898
2118.73 | 0.07071
2118.68 | 0.07018
2118.63 | 0.06705
2118.58 | 0.06091
2118.53 | 0.05846
2118.48 | 0.05782
2118.43 | 0.05639
2118.38 | 0.05668
2118.33 | 0.05159
2118.28 | 0.04786
2118.23 | 0.05137
2118.18 | 0.04892
2118.13 | 0.04838
2118.08 | 0.04742
2118.03 | 0.04414
2117.98 | 0.04164
2117.93 | 0.04041
2117.88 | 0.04304
2117.83 | 0.04219
2117.78 | 0.03984
2117.73 | 0.04282
2117.68 | 0.03994
2117.63 | 0.03755
2117.58 | 0.03484
2117.53 | 0.03408
2117.48 | 0.03236
2117.43 | 0.03096
2117.38 | 0.02865
2117.33 | 0.02786
2117.28 | 0.02991
2117.23 | 0.03069
2117.18 | 0.02968
2117.13 | 0.02648
2117.08 | 0.02521
2117.03 | 0.02612
2116.98 | 0.02605
2116.93 | 0.02738
2116.88 | 0.02689
2116.83 | 0.02249
2116.78 | 0.02315
2116.73 | 0.01973
2116.68 | 0.0187
2116.63 | 0.01985
2116.58 | 0.01966
2116.53 | 0.01819
2116.48 | 0.0194
2116.43 | 0.02019
2116.38 | 0.02128
2116.33 | 0.01983
2116.28 | 0.01756
2116.23 | 0.01755
2116.18 | 0.01642
2116.13 | 0.01547
2116.08 | 0.01473
2116.03 | 0.0158
2115.98 | 0.01548
2115.93 | 0.01387
2115.88 | 0.01511
2115.83 | 0.01317
2115.78 | 0.01128
2115.73 | 0.01259
2115.68 | 0.01267
2115.63 | 0.00854
2115.58 | 0.01113
2115.53 | 0.0098
2115.48 | 0.01117
2115.43 | 0.01044
2115.38 | 0.00855
2115.33 | 0.0052
2115.28 | 0.00867
2115.23 | 0.01141
2115.18 | 0.00755
2115.13 | 0.00979
2115.08 | 0.0077
2115.03 | 0.00851
2114.98 | 0.01072
2114.93 | 0.00727
2114.88 | 0.00587
2114.83 | 0.00743
2114.78 | 0.00495
2114.73 | 0.00545
2114.68 | 0.00581
2114.63 | 0.0057
2114.58 | 0.00586
2114.53 | 0.00316
2114.48 | 0.00165
2114.43 | 0.00379
2114.38 | 0.00402
2114.33 | 0.00714
2114.28 | 0.00232
2114.23 | 0
2114.18 | 0.00346
2114.13 | 0.0028
2114.08 | 0.00557
2114.03 | 0.00427
2113.98 | 0.00491