## Pt3d
2135.06128 | 0.001222036
2135.01128 | 0.0008443674
2134.96128 | 0.001444981
2134.91128 | 0.001582025
2134.86128 | 0.002223151
2134.81128 | 0.001554971
2134.76128 | 0.002690198
2134.71128 | 0.0006147694
2134.66128 | 0
2134.61128 | 0.002668646
2134.56128 | 0.002211959
2134.51128 | 0.002739711
2134.46128 | 0.003347048
2134.41128 | 0.006285632
2134.36128 | 0.005140691
2134.31128 | 0.003861771
2134.26128 | 0.004535903
2134.21128 | 0.004959895
2134.16128 | 0.00229494
2134.11128 | 0.004349237
2134.06128 | 0.004802871
2134.01128 | 0.005513739
2133.96128 | 0.006770284
2133.91128 | 0.005865392
2133.86128 | 0.006223613
2133.81128 | 0.00858434
2133.76128 | 0.003846671
2133.71128 | 0.005072639
2133.66128 | 0.007216554
2133.61128 | 0.007240895
2133.56128 | 0.009538749
2133.51128 | 0.007583135
2133.46128 | 0.009020635
2133.41128 | 0.007816187
2133.36128 | 0.007760115
2133.31128 | 0.006220242
2133.26128 | 0.008490136
2133.21128 | 0.009017375
2133.16128 | 0.007767221
2133.11128 | 0.007609528
2133.06128 | 0.01012897
2133.01128 | 0.01030698
2132.96128 | 0.0124841
2132.91128 | 0.01113332
2132.86128 | 0.01064513
2132.81128 | 0.0111149
2132.76128 | 0.009238673
2132.71128 | 0.01267364
2132.66128 | 0.01611906
2132.61128 | 0.01527456
2132.56128 | 0.01386952
2132.51128 | 0.0163626
2132.46128 | 0.01630938
2132.41128 | 0.01530892
2132.36128 | 0.01625685
2132.31128 | 0.01770424
2132.26128 | 0.01781223
2132.21128 | 0.0197074
2132.16128 | 0.01730723
2132.11128 | 0.01668941
2132.06128 | 0.02021722
2132.01128 | 0.02179456
2131.96128 | 0.02056529
2131.91128 | 0.01887593
2131.86128 | 0.02054341
2131.81128 | 0.02283476
2131.76128 | 0.02297303
2131.71128 | 0.02325079
2131.66128 | 0.02371885
2131.61128 | 0.02598484
2131.56128 | 0.02629518
2131.51128 | 0.02777253
2131.46128 | 0.02634642
2131.41128 | 0.02550047
2131.36128 | 0.02867632
2131.31128 | 0.03154087
2131.26128 | 0.02898708
2131.21128 | 0.03018494
2131.16128 | 0.0279424
2131.11128 | 0.02961752
2131.06128 | 0.02710845
2131.01128 | 0.02860856
2130.96128 | 0.03144254
2130.91128 | 0.03418907
2130.86128 | 0.03296371
2130.81128 | 0.03305844
2130.76128 | 0.03663375
2130.71128 | 0.03654662
2130.66128 | 0.03802929
2130.61128 | 0.03954802
2130.56128 | 0.04138924
2130.51128 | 0.0416815
2130.46128 | 0.03981881
2130.41128 | 0.04077545
2130.36128 | 0.04253897
2130.31128 | 0.04392621
2130.26128 | 0.04179797
2130.21128 | 0.04185735
2130.16128 | 0.04551939
2130.11128 | 0.04990617
2130.06128 | 0.04945301
2130.01128 | 0.05123946
2129.96128 | 0.04863149
2129.91128 | 0.04982441
2129.86128 | 0.05072217
2129.81128 | 0.05008788
2129.76128 | 0.05278846
2129.71128 | 0.05670881
2129.66128 | 0.0543737
2129.61128 | 0.05605521
2129.56128 | 0.05304969
2129.51128 | 0.05301791
2129.46128 | 0.05702798
2129.41128 | 0.0608324
2129.36128 | 0.05934221
2129.31128 | 0.05949164
2129.26128 | 0.06095848
2129.21128 | 0.0637194
2129.16128 | 0.06510141
2129.11128 | 0.06515268
2129.06128 | 0.06410201
2129.01128 | 0.06394253
2128.96128 | 0.06906385
2128.91128 | 0.06773832
2128.86128 | 0.06440695
2128.81128 | 0.06758471
2128.76128 | 0.0715287
2128.71128 | 0.07310539
2128.66128 | 0.07128244
2128.61128 | 0.07106053
2128.56128 | 0.07196483
2128.51128 | 0.07470325
2128.46128 | 0.07512707
2128.41128 | 0.07638995
2128.36128 | 0.07906619
2128.31128 | 0.07847711
2128.26128 | 0.08008009
2128.21128 | 0.07932732
2128.16128 | 0.07867063
2128.11128 | 0.0808966
2128.06128 | 0.08451759
2128.01128 | 0.0871676
2127.96128 | 0.08291807
2127.91128 | 0.08427136
2127.86128 | 0.08551709
2127.81128 | 0.08529996
2127.76128 | 0.08626084
2127.71128 | 0.08922505
2127.66128 | 0.08976392
2127.61128 | 0.09367953
2127.56128 | 0.09196043
2127.51128 | 0.09557598
2127.46128 | 0.09369521
2127.41128 | 0.09255993
2127.36128 | 0.09435169
2127.31128 | 0.09557809
2127.26128 | 0.09840288
2127.21128 | 0.09625713
2127.16128 | 0.09922
2127.11128 | 0.1008251
2127.06128 | 0.1040228
2127.01128 | 0.1036101
2126.96128 | 0.1039471
2126.91128 | 0.1052902
2126.86128 | 0.1075267
2126.81128 | 0.1096733
2126.76128 | 0.1105445
2126.71128 | 0.1112155
2126.66128 | 0.1148916
2126.61128 | 0.118159
2126.56128 | 0.1235831
2126.51128 | 0.1226368
2126.46128 | 0.1182421
2126.41128 | 0.1232413
2126.36128 | 0.1257236
2126.31128 | 0.1255133
2126.26128 | 0.1285122
2126.21128 | 0.1297665
2126.16128 | 0.1325864
2126.11128 | 0.1336569
2126.06128 | 0.1432136
2126.01128 | 0.1449945
2125.96128 | 0.1456355
2125.91128 | 0.1494037
2125.86128 | 0.1485035
2125.81128 | 0.1517727
2125.76128 | 0.1563423
2125.71128 | 0.1531149
2125.66128 | 0.1602659
2125.61128 | 0.1643733
2125.56128 | 0.1671638
2125.51128 | 0.1704723
2125.46128 | 0.1761414
2125.41128 | 0.1768627
2125.36128 | 0.1771776
2125.31128 | 0.1819921
2125.26128 | 0.187359
2125.21128 | 0.1905198
2125.16128 | 0.1933594
2125.11128 | 0.202141
2125.06128 | 0.2030096
2125.01128 | 0.2099728
2124.96128 | 0.2140207
2124.91128 | 0.2203839
2124.86128 | 0.2263038
2124.81128 | 0.2279455
2124.76128 | 0.231426
2124.71128 | 0.2428603
2124.66128 | 0.2478038
2124.61128 | 0.2505881
2124.56128 | 0.2572601
2124.51128 | 0.2651794
2124.46128 | 0.2722308
2124.41128 | 0.2823904
2124.36128 | 0.2882541
2124.31128 | 0.2956453
2124.26128 | 0.3043672
2124.21128 | 0.3102141
2124.16128 | 0.3196961
2124.11128 | 0.3298985
2124.06128 | 0.3417476
2124.01128 | 0.3538556
2123.96128 | 0.3628167
2123.91128 | 0.373706
2123.86128 | 0.3825377
2123.81128 | 0.3970319
2123.76128 | 0.4137895
2123.71128 | 0.4226407
2123.66128 | 0.4396863
2123.61128 | 0.4539844
2123.56128 | 0.4698046
2123.51128 | 0.4820818
2123.46128 | 0.498719
2123.41128 | 0.5194056
2123.36128 | 0.5387257
2123.31128 | 0.5559142
2123.26128 | 0.5736635
2123.21128 | 0.591746
2123.16128 | 0.6086816
2123.11128 | 0.6315544
2123.06128 | 0.6588043
2123.01128 | 0.6769719
2122.96128 | 0.6910174
2122.91128 | 0.7185698
2122.86128 | 0.7409934
2122.81128 | 0.7641345
2122.76128 | 0.7840904
2122.71128 | 0.8075654
2122.66128 | 0.8257723
2122.61128 | 0.8417209
2122.56128 | 0.8652972
2122.51128 | 0.8842583
2122.46128 | 0.9075341
2122.41128 | 0.9255179
2122.36128 | 0.9375507
2122.31128 | 0.9498082
2122.26128 | 0.959956
2122.21128 | 0.9815231
2122.16128 | 0.9846825
2122.11128 | 0.9891447
2122.06128 | 0.9921335
2122.01128 | 0.9952383
2121.96128 | 1
2121.91128 | 0.9911888
2121.86128 | 0.9790363
2121.81128 | 0.9635857
2121.76128 | 0.9581144
2121.71128 | 0.9327132
2121.66128 | 0.9034099
2121.61128 | 0.8812375
2121.56128 | 0.8556062
2121.51128 | 0.826411
2121.46128 | 0.7936452
2121.41128 | 0.7608326
2121.36128 | 0.7336118
2121.31128 | 0.7035138
2121.26128 | 0.6638724
2121.21128 | 0.6341533
2121.16128 | 0.6036106
2121.11128 | 0.5702071
2121.06128 | 0.5370083
2121.01128 | 0.5063267
2120.96128 | 0.4794375
2120.91128 | 0.4575415
2120.86128 | 0.4296008
2120.81128 | 0.4048214
2120.76128 | 0.3816408
2120.71128 | 0.3530763
2120.66128 | 0.3367175
2120.61128 | 0.3156437
2120.56128 | 0.3043341
2120.51128 | 0.2870864
2120.46128 | 0.2746352
2120.41128 | 0.2577652
2120.36128 | 0.2449377
2120.31128 | 0.2288686
2120.26128 | 0.2193093
2120.21128 | 0.2049783
2120.16128 | 0.1951613
2120.11128 | 0.1860612
2120.06128 | 0.1791434
2120.01128 | 0.171133
2119.96128 | 0.161392
2119.91128 | 0.1511645
2119.86128 | 0.1449638
2119.81128 | 0.1424404
2119.76128 | 0.1359804
2119.71128 | 0.1254982
2119.66128 | 0.1213277
2119.61128 | 0.1132578
2119.56128 | 0.110134
2119.51128 | 0.1075359
2119.46128 | 0.101976
2119.41128 | 0.09882142
2119.36128 | 0.09518059
2119.31128 | 0.09247421
2119.26128 | 0.08846703
2119.21128 | 0.08497503
2119.16128 | 0.08170543
2119.11128 | 0.07835164
2119.06128 | 0.076787
2119.01128 | 0.07451302
2118.96128 | 0.06989022
2118.91128 | 0.06683488
2118.86128 | 0.06507819
2118.81128 | 0.06260825
2118.76128 | 0.06028624
2118.71128 | 0.05794938
2118.66128 | 0.05803175
2118.61128 | 0.05778555
2118.56128 | 0.05395268
2118.51128 | 0.05287312
2118.46128 | 0.05053518
2118.41128 | 0.04847674
2118.36128 | 0.0467488
2118.31128 | 0.0463344
2118.26128 | 0.04361299
2118.21128 | 0.04304081
2118.16128 | 0.04532254
2118.11128 | 0.04168549
2118.06128 | 0.0401866
2118.01128 | 0.03795124
2117.96128 | 0.03690217
2117.91128 | 0.03489297
2117.86128 | 0.03426668
2117.81128 | 0.03316811
2117.76128 | 0.03116747
2117.71128 | 0.03021721
2117.66128 | 0.02978601
2117.61128 | 0.03007934
2117.56128 | 0.03005482
2117.51128 | 0.02875346
2117.46128 | 0.02829302
2117.41128 | 0.02422517
2117.36128 | 0.02440191
2117.31128 | 0.02528571
2117.26128 | 0.02439008
2117.21128 | 0.02457269
2117.16128 | 0.02345205
2117.11128 | 0.02083791
2117.06128 | 0.02141575
2117.01128 | 0.02061438
2116.96128 | 0.01917779
2116.91128 | 0.0193695
2116.86128 | 0.01856599
2116.81128 | 0.01765753
2116.76128 | 0.01707108
2116.71128 | 0.01745453
2116.66128 | 0.01581484
2116.61128 | 0.01462267
2116.56128 | 0.01568064
2116.51128 | 0.01500735
2116.46128 | 0.0165029
2116.41128 | 0.01543902
2116.36128 | 0.01523943
2116.31128 | 0.01449949
2116.26128 | 0.0118263
2116.21128 | 0.01305422
2116.16128 | 0.01420025
2116.11128 | 0.01444096
2116.06128 | 0.01177968
2116.01128 | 0.01111201
2115.96128 | 0.009986775
2115.91128 | 0.0118159
2115.86128 | 0.009938969
2115.81128 | 0.0113443
2115.76128 | 0.01054067
2115.71128 | 0.008342209
2115.66128 | 0.007936744
2115.61128 | 0.008349953
2115.56128 | 0.007048018
2115.51128 | 0.00801636
2115.46128 | 0.007898228
2115.41128 | 0.008271285
2115.36128 | 0.004874698
2115.31128 | 0.005750876
2115.26128 | 0.008466739
2115.21128 | 0.007070589
2115.16128 | 0.006600464
2115.11128 | 0.005792309
2115.06128 | 0.004950317
2115.01128 | 0.003919234
2114.96128 | 0.005050092
2114.91128 | 0.00522277
2114.86128 | 0.006119985
2114.81128 | 0.006308066
2114.76128 | 0.005294502
2114.71128 | 0.00519294
2114.66128 | 0.005891965
2114.61128 | 0.005415738
2114.56128 | 0.004263739
2114.51128 | 0.005087787
2114.46128 | 0.003474585
2114.41128 | 0.001035349
2114.36128 | 0.002068988
2114.31128 | 0.001254045
2114.26128 | 0.001706828
2114.21128 | 0.0004878832
2114.16128 | 0.0007839059
2114.11128 | 0.001830436
2114.06128 | 0.001222036