## Pt3d
2135.04 | 0.00253
2134.99 | 0.00126
2134.94 | 0.00079013
2134.89 | 0.00153
2134.84 | 0.00177
2134.79 | 0.00226
2134.74 | 0.00115
2134.69 | 0.00453
2134.64 | 0.00372
2134.59 | 0.00256
2134.54 | 0
2134.49 | 0.00297
2134.44 | 0.00481
2134.39 | 0.00422
2134.34 | 0.00253
2134.29 | 0.00506
2134.24 | 0.00764
2134.19 | 0.0061
2134.14 | 0.00435
2134.09 | 0.00542
2134.04 | 0.00515
2133.99 | 0.00528
2133.94 | 0.00625
2133.89 | 0.00756
2133.84 | 0.00829
2133.79 | 0.00907
2133.74 | 0.00738
2133.69 | 0.00845
2133.64 | 0.0072
2133.59 | 0.00644
2133.54 | 0.00713
2133.49 | 0.0086
2133.44 | 0.00911
2133.39 | 0.00806
2133.34 | 0.01175
2133.29 | 0.01001
2133.24 | 0.00699
2133.19 | 0.01091
2133.14 | 0.01045
2133.09 | 0.01
2133.04 | 0.01251
2132.99 | 0.01238
2132.94 | 0.01034
2132.89 | 0.01135
2132.84 | 0.00937
2132.79 | 0.01289
2132.74 | 0.01364
2132.69 | 0.01308
2132.64 | 0.01525
2132.59 | 0.01647
2132.54 | 0.01551
2132.49 | 0.01688
2132.44 | 0.01447
2132.39 | 0.01366
2132.34 | 0.01686
2132.29 | 0.01985
2132.24 | 0.01934
2132.19 | 0.02
2132.14 | 0.02032
2132.09 | 0.02187
2132.04 | 0.02078
2131.99 | 0.01975
2131.94 | 0.02051
2131.89 | 0.02195
2131.84 | 0.02404
2131.79 | 0.02533
2131.74 | 0.02363
2131.69 | 0.02387
2131.64 | 0.02421
2131.59 | 0.02397
2131.54 | 0.02046
2131.49 | 0.02394
2131.44 | 0.02609
2131.39 | 0.02485
2131.34 | 0.02822
2131.29 | 0.02863
2131.24 | 0.02821
2131.19 | 0.02947
2131.14 | 0.02831
2131.09 | 0.03405
2131.04 | 0.03269
2130.99 | 0.03171
2130.94 | 0.03136
2130.89 | 0.03244
2130.84 | 0.03448
2130.79 | 0.03373
2130.74 | 0.03471
2130.69 | 0.03576
2130.64 | 0.03716
2130.59 | 0.039
2130.54 | 0.03954
2130.49 | 0.04164
2130.44 | 0.04105
2130.39 | 0.04277
2130.34 | 0.04492
2130.29 | 0.04379
2130.24 | 0.04285
2130.19 | 0.04447
2130.14 | 0.04577
2130.09 | 0.0478
2130.04 | 0.04778
2129.99 | 0.04918
2129.94 | 0.04809
2129.89 | 0.04619
2129.84 | 0.0508
2129.79 | 0.0504
2129.74 | 0.05189
2129.69 | 0.05028
2129.64 | 0.05001
2129.59 | 0.05384
2129.54 | 0.05508
2129.49 | 0.05436
2129.44 | 0.05812
2129.39 | 0.05651
2129.34 | 0.05988
2129.29 | 0.05956
2129.24 | 0.06228
2129.19 | 0.06323
2129.14 | 0.06289
2129.09 | 0.065
2129.04 | 0.06472
2128.99 | 0.06594
2128.94 | 0.06386
2128.89 | 0.06702
2128.84 | 0.06603
2128.79 | 0.06622
2128.74 | 0.07036
2128.69 | 0.06802
2128.64 | 0.06604
2128.59 | 0.06825
2128.54 | 0.07208
2128.49 | 0.07282
2128.44 | 0.07084
2128.39 | 0.07503
2128.34 | 0.07805
2128.29 | 0.07611
2128.24 | 0.07421
2128.19 | 0.07723
2128.14 | 0.07918
2128.09 | 0.08116
2128.04 | 0.08357
2127.99 | 0.08193
2127.94 | 0.08249
2127.89 | 0.08327
2127.84 | 0.08271
2127.79 | 0.0858
2127.74 | 0.08718
2127.69 | 0.08888
2127.64 | 0.09075
2127.59 | 0.08936
2127.54 | 0.08609
2127.49 | 0.08894
2127.44 | 0.09011
2127.39 | 0.0916
2127.34 | 0.09284
2127.29 | 0.09466
2127.24 | 0.10019
2127.19 | 0.09961
2127.14 | 0.10128
2127.09 | 0.10079
2127.04 | 0.10278
2126.99 | 0.10385
2126.94 | 0.10381
2126.89 | 0.10759
2126.84 | 0.10851
2126.79 | 0.10997
2126.74 | 0.11154
2126.69 | 0.11413
2126.64 | 0.11683
2126.59 | 0.11779
2126.54 | 0.1184
2126.49 | 0.12138
2126.44 | 0.12431
2126.39 | 0.1244
2126.34 | 0.12791
2126.29 | 0.12577
2126.24 | 0.12714
2126.19 | 0.12991
2126.14 | 0.13184
2126.09 | 0.13889
2126.04 | 0.14121
2125.99 | 0.14509
2125.94 | 0.14547
2125.89 | 0.14501
2125.84 | 0.15102
2125.79 | 0.15296
2125.74 | 0.15426
2125.69 | 0.15555
2125.64 | 0.15875
2125.59 | 0.16295
2125.54 | 0.16663
2125.49 | 0.16999
2125.44 | 0.17577
2125.39 | 0.17687
2125.34 | 0.17589
2125.29 | 0.18062
2125.24 | 0.18384
2125.19 | 0.19372
2125.14 | 0.1994
2125.09 | 0.20401
2125.04 | 0.2047
2124.99 | 0.207
2124.94 | 0.21263
2124.89 | 0.21952
2124.84 | 0.22325
2124.79 | 0.22793
2124.74 | 0.23448
2124.69 | 0.23996
2124.64 | 0.24514
2124.59 | 0.25606
2124.54 | 0.26454
2124.49 | 0.26681
2124.44 | 0.27119
2124.39 | 0.28169
2124.34 | 0.29245
2124.29 | 0.30072
2124.24 | 0.30557
2124.19 | 0.31468
2124.14 | 0.32303
2124.09 | 0.33733
2124.04 | 0.34463
2123.99 | 0.35465
2123.94 | 0.36488
2123.89 | 0.37948
2123.84 | 0.39398
2123.79 | 0.40943
2123.74 | 0.41549
2123.69 | 0.42853
2123.64 | 0.44236
2123.59 | 0.46137
2123.54 | 0.4729
2123.49 | 0.48848
2123.44 | 0.50244
2123.39 | 0.52212
2123.34 | 0.53562
2123.29 | 0.55418
2123.24 | 0.57784
2123.19 | 0.59484
2123.14 | 0.61382
2123.09 | 0.63831
2123.04 | 0.66487
2122.99 | 0.68154
2122.94 | 0.69701
2122.89 | 0.72043
2122.84 | 0.74652
2122.79 | 0.7677
2122.74 | 0.79262
2122.69 | 0.8151
2122.64 | 0.84345
2122.59 | 0.86014
2122.54 | 0.87985
2122.49 | 0.90269
2122.44 | 0.92254
2122.39 | 0.94339
2122.34 | 0.95223
2122.29 | 0.96514
2122.24 | 0.96838
2122.19 | 0.97427
2122.14 | 0.98748
2122.09 | 0.98871
2122.04 | 0.99814
2121.99 | 1
2121.94 | 0.99006
2121.89 | 0.98079
2121.84 | 0.97088
2121.79 | 0.94835
2121.74 | 0.93709
2121.69 | 0.91114
2121.64 | 0.88559
2121.59 | 0.85469
2121.54 | 0.82301
2121.49 | 0.79309
2121.44 | 0.76358
2121.39 | 0.73289
2121.34 | 0.69338
2121.29 | 0.66498
2121.24 | 0.63804
2121.19 | 0.60209
2121.14 | 0.57032
2121.09 | 0.53868
2121.04 | 0.50775
2120.99 | 0.47984
2120.94 | 0.44906
2120.89 | 0.42249
2120.84 | 0.39933
2120.79 | 0.37679
2120.74 | 0.35741
2120.69 | 0.33446
2120.64 | 0.3156
2120.59 | 0.30454
2120.54 | 0.29004
2120.49 | 0.26945
2120.44 | 0.25863
2120.39 | 0.24516
2120.34 | 0.23241
2120.29 | 0.22147
2120.24 | 0.21046
2120.19 | 0.19846
2120.14 | 0.1891
2120.09 | 0.17829
2120.04 | 0.17161
2119.99 | 0.16712
2119.94 | 0.15486
2119.89 | 0.14992
2119.84 | 0.14563
2119.79 | 0.14099
2119.74 | 0.1296
2119.69 | 0.12266
2119.64 | 0.11844
2119.59 | 0.11286
2119.54 | 0.1088
2119.49 | 0.1069
2119.44 | 0.1041
2119.39 | 0.10061
2119.34 | 0.09503
2119.29 | 0.09018
2119.24 | 0.08826
2119.19 | 0.0846
2119.14 | 0.08321
2119.09 | 0.07811
2119.04 | 0.07418
2118.99 | 0.07238
2118.94 | 0.07013
2118.89 | 0.06838
2118.84 | 0.0674
2118.79 | 0.06461
2118.74 | 0.0595
2118.69 | 0.05906
2118.64 | 0.05965
2118.59 | 0.05616
2118.54 | 0.053
2118.49 | 0.05207
2118.44 | 0.04906
2118.39 | 0.04888
2118.34 | 0.04789
2118.29 | 0.04518
2118.24 | 0.04432
2118.19 | 0.0405
2118.14 | 0.0411
2118.09 | 0.04064
2118.04 | 0.03913
2117.99 | 0.03874
2117.94 | 0.0385
2117.89 | 0.03494
2117.84 | 0.03469
2117.79 | 0.03363
2117.74 | 0.03218
2117.69 | 0.03287
2117.64 | 0.02959
2117.59 | 0.02853
2117.54 | 0.02925
2117.49 | 0.0267
2117.44 | 0.02721
2117.39 | 0.02765
2117.34 | 0.02537
2117.29 | 0.02378
2117.24 | 0.02416
2117.19 | 0.02667
2117.14 | 0.02597
2117.09 | 0.02224
2117.04 | 0.02073
2116.99 | 0.02237
2116.94 | 0.02097
2116.89 | 0.02037
2116.84 | 0.01994
2116.79 | 0.0186
2116.74 | 0.01818
2116.69 | 0.01532
2116.64 | 0.01602
2116.59 | 0.01631
2116.54 | 0.01738
2116.49 | 0.01581
2116.44 | 0.0153
2116.39 | 0.01576
2116.34 | 0.01471
2116.29 | 0.01332
2116.24 | 0.01206
2116.19 | 0.01449
2116.14 | 0.01204
2116.09 | 0.00967
2116.04 | 0.00949
2115.99 | 0.01096
2115.94 | 0.01067
2115.89 | 0.00932
2115.84 | 0.00765
2115.79 | 0.00718
2115.74 | 0.00748
2115.69 | 0.00713
2115.64 | 0.00824
2115.59 | 0.00806
2115.54 | 0.0084
2115.49 | 0.00757
2115.44 | 0.00891
2115.39 | 0.0092
2115.34 | 0.00851
2115.29 | 0.00592
2115.24 | 0.00637
2115.19 | 0.00666
2115.14 | 0.00746
2115.09 | 0.00562
2115.04 | 0.00482
2114.99 | 0.00496
2114.94 | 0.00625
2114.89 | 0.00436
2114.84 | 0.00461
2114.79 | 0.00447
2114.74 | 0.00488
2114.69 | 0.00408
2114.64 | 0.00478
2114.59 | 0.00377
2114.54 | 0.0036
2114.49 | 0.00241
2114.44 | 0.00365
2114.39 | 0.00273
2114.34 | 0.0028
2114.29 | 0.00213
2114.24 | 0.00241
2114.19 | 0.000926868
2114.14 | 0.000695258
2114.09 | 0.00253