## Pt4f
80.8612 | 736098
80.8112 | 746121
80.7612 | 747131
80.7112 | 753513
80.6612 | 753539
80.6112 | 747175
80.5612 | 744798
80.5112 | 747868
80.4612 | 755011
80.4112 | 753041
80.3612 | 750699
80.3112 | 756059
80.2612 | 752760
80.2112 | 763306
80.1612 | 755029
80.1112 | 753028
80.0612 | 752415
80.0112 | 757835
79.9612 | 762702
79.9112 | 761453
79.8612 | 767067
79.8112 | 771496
79.7612 | 762084
79.7112 | 761185
79.6612 | 759448
79.6112 | 759499
79.5612 | 754996
79.5112 | 761411
79.4612 | 773428
79.4112 | 768702
79.3612 | 771431
79.3112 | 762504
79.2612 | 758872
79.2112 | 767194
79.1612 | 776235
79.1112 | 782609
79.0612 | 772485
79.0112 | 768271
78.9612 | 780316
78.9112 | 779051
78.8612 | 782401
78.8112 | 785594
78.7612 | 778154
78.7112 | 780385
78.6612 | 781799
78.6112 | 791216
78.5612 | 781180
78.5112 | 786314
78.4612 | 788870
78.4112 | 794443
78.3612 | 790668
78.3112 | 785633
78.2612 | 784466
78.2112 | 795116
78.1612 | 802133
78.1112 | 796283
78.0612 | 791683
78.0112 | 792047
77.9612 | 799544
77.9112 | 800516
77.8612 | 803129
77.8112 | 806036
77.7612 | 807756
77.7112 | 802792
77.6612 | 806846
77.6112 | 809292
77.5612 | 801382
77.5112 | 812488
77.4612 | 811399
77.4112 | 817591
77.3612 | 820797
77.3112 | 819362
77.2612 | 821975
77.2112 | 824605
77.1612 | 818618
77.1112 | 816295
77.0612 | 819279
77.0112 | 830582
76.9612 | 836439
76.9112 | 829394
76.8612 | 830076
76.8112 | 838608
76.7612 | 838274
76.7112 | 841586
76.6612 | 849878
76.6112 | 848722
76.5612 | 855629
76.5112 | 850213
76.4612 | 850781
76.4112 | 859520
76.3612 | 866983
76.3112 | 871953
76.2612 | 883190
76.2112 | 888468
76.1612 | 885714
76.1112 | 889909
76.0612 | 900233
76.0112 | 901628
75.9612 | 903158
75.9112 | 913957
75.8612 | 928079
75.8112 | 936356
75.7612 | 930598
75.7112 | 947548
75.6612 | 961549
75.6112 | 967292
75.5612 | 988959
75.5112 | 1000620
75.4612 | 1013120
75.4112 | 1034300
75.3612 | 1052760
75.3112 | 1063820
75.2612 | 1074410
75.2112 | 1086780
75.1612 | 1115810
75.1112 | 1132520
75.0612 | 1147490
75.0112 | 1178480
74.9612 | 1203260
74.9112 | 1242480
74.8612 | 1261200
74.8112 | 1291000
74.7612 | 1318460
74.7112 | 1337410
74.6612 | 1366550
74.6112 | 1398540
74.5612 | 1425800
74.5112 | 1453710
74.4612 | 1461540
74.4112 | 1467160
74.3612 | 1477640
74.3112 | 1440200
74.2612 | 1412330
74.2112 | 1368390
74.1612 | 1309240
74.1112 | 1244200
74.0612 | 1191660
74.0112 | 1131430
73.9612 | 1081140
73.9112 | 1032830
73.8612 | 977069
73.8112 | 955682
73.7612 | 918811
73.7112 | 910962
73.6612 | 895749
73.6112 | 870644
73.5612 | 868678
73.5112 | 866958
73.4612 | 856859
73.4112 | 850225
73.3612 | 846406
73.3112 | 841548
73.2612 | 837254
73.2112 | 831195
73.1612 | 837281
73.1112 | 842750
73.0612 | 838379
73.0112 | 839008
72.9612 | 845876
72.9112 | 848830
72.8612 | 852060
72.8112 | 855000
72.7612 | 857336
72.7112 | 863059
72.6612 | 877061
72.6112 | 883781
72.5612 | 901182
72.5112 | 901307
72.4612 | 906295
72.4112 | 928279
72.3612 | 928031
72.3112 | 935265
72.2612 | 966502
72.2112 | 982332
72.1612 | 996196
72.1112 | 1015280
72.0612 | 1038690
72.0112 | 1066260
71.9612 | 1086620
71.9112 | 1100480
71.8612 | 1116820
71.8112 | 1145650
71.7612 | 1181890
71.7112 | 1207630
71.6612 | 1231700
71.6112 | 1270840
71.5612 | 1297330
71.5112 | 1337750
71.4612 | 1358470
71.4112 | 1382580
71.3612 | 1439000
71.3112 | 1472610
71.2612 | 1484720
71.2112 | 1533140
71.1612 | 1564780
71.1112 | 1585450
71.0612 | 1588660
71.0112 | 1576540
70.9612 | 1542190
70.9112 | 1488180
70.8612 | 1426280
70.8112 | 1345440
70.7612 | 1274920
70.7112 | 1192140
70.6612 | 1091320
70.6112 | 1018640
70.5612 | 968503
70.5112 | 939275
70.4612 | 896883
70.4112 | 856585
70.3612 | 834352
70.3112 | 821130
70.2612 | 800676
70.2112 | 783526
70.1612 | 767328
70.1112 | 763613
70.0612 | 763106
70.0112 | 750690
69.9612 | 745686
69.9112 | 741959
69.8612 | 742196
69.8112 | 741684
69.7612 | 744983
69.7112 | 740767
69.6612 | 741872
69.6112 | 742691
69.5612 | 744189
69.5112 | 745067
69.4612 | 735670
69.4112 | 734923
69.3612 | 737030
69.3112 | 741490
69.2612 | 732157
69.2112 | 733425
69.1612 | 737066
69.1112 | 744702
69.0612 | 755573
69.0112 | 757504
68.9612 | 759490
68.9112 | 755912
68.8612 | 751650
68.8112 | 752697
68.7612 | 750980
68.7112 | 756313
68.6612 | 764914
68.6112 | 761122
68.5612 | 762353
68.5112 | 758321
68.4612 | 751992
68.4112 | 752886
68.3612 | 754445
68.3112 | 770011
68.2612 | 775932
68.2112 | 765754
68.1612 | 758285
68.1112 | 770549
68.0612 | 772426
68.0112 | 778344
67.9612 | 764626
67.9112 | 762584
67.8612 | 761767
67.8112 | 766151
67.7612 | 767561
67.7112 | 769089
67.6612 | 770505
67.6112 | 773169
67.5612 | 769225
67.5112 | 769112
67.4612 | 756899
67.4112 | 759176
67.3612 | 755532
67.3112 | 753879
67.2612 | 750352
67.2112 | 742374
67.1612 | 748453
67.1112 | 752979
67.0612 | 751686
67.0112 | 745140
66.9612 | 739190