## Pt4f
80.9416 | 648005
80.8916 | 658627
80.8416 | 660260
80.7916 | 658014
80.7416 | 654599
80.6916 | 657821
80.6416 | 652681
80.5916 | 655666
80.5416 | 661635
80.4916 | 656952
80.4416 | 653161
80.3916 | 657737
80.3416 | 666925
80.2916 | 667458
80.2416 | 663375
80.1916 | 660500
80.1416 | 663355
80.0916 | 661334
80.0416 | 661892
79.9916 | 660317
79.9416 | 667712
79.8916 | 666513
79.8416 | 661470
79.7916 | 666322
79.7416 | 665969
79.6916 | 666934
79.6416 | 668946
79.5916 | 669000
79.5416 | 666019
79.4916 | 664021
79.4416 | 665375
79.3916 | 669925
79.3416 | 674997
79.2916 | 674746
79.2416 | 666921
79.1916 | 659559
79.1416 | 664880
79.0916 | 675906
79.0416 | 678616
78.9916 | 670162
78.9416 | 666466
78.8916 | 672501
78.8416 | 674305
78.7916 | 673349
78.7416 | 677709
78.6916 | 676846
78.6416 | 679538
78.5916 | 680157
78.5416 | 681912
78.4916 | 682120
78.4416 | 688999
78.3916 | 694287
78.3416 | 681108
78.2916 | 684612
78.2416 | 691236
78.1916 | 693450
78.1416 | 691442
78.0916 | 690406
78.0416 | 693767
77.9916 | 693392
77.9416 | 688626
77.8916 | 694622
77.8416 | 701389
77.7916 | 694794
77.7416 | 698838
77.6916 | 702059
77.6416 | 695904
77.5916 | 701565
77.5416 | 703922
77.4916 | 709946
77.4416 | 707702
77.3916 | 707551
77.3416 | 706198
77.2916 | 714547
77.2416 | 715017
77.1916 | 714575
77.1416 | 725150
77.0916 | 716091
77.0416 | 710457
76.9916 | 708110
76.9416 | 711073
76.8916 | 719693
76.8416 | 718990
76.7916 | 730520
76.7416 | 739245
76.6916 | 736130
76.6416 | 731656
76.5916 | 735703
76.5416 | 742370
76.4916 | 743045
76.4416 | 739422
76.3916 | 742941
76.3416 | 754939
76.2916 | 769724
76.2416 | 767000
76.1916 | 772783
76.1416 | 778998
76.0916 | 787352
76.0416 | 789620
75.9916 | 793554
75.9416 | 802303
75.8916 | 804566
75.8416 | 814094
75.7916 | 834089
75.7416 | 835484
75.6916 | 843512
75.6416 | 853301
75.5916 | 861230
75.5416 | 890042
75.4916 | 900062
75.4416 | 912937
75.3916 | 931198
75.3416 | 961615
75.2916 | 975203
75.2416 | 1002730
75.1916 | 1019580
75.1416 | 1037930
75.0916 | 1076900
75.0416 | 1116950
74.9916 | 1153870
74.9416 | 1205030
74.8916 | 1257740
74.8416 | 1318360
74.7916 | 1381120
74.7416 | 1451580
74.6916 | 1523290
74.6416 | 1566700
74.5916 | 1607990
74.5416 | 1627280
74.4916 | 1604580
74.4416 | 1588230
74.3916 | 1547850
74.3416 | 1487440
74.2916 | 1406010
74.2416 | 1314960
74.1916 | 1222200
74.1416 | 1143860
74.0916 | 1076880
74.0416 | 1024480
73.9916 | 965724
73.9416 | 915091
73.8916 | 876253
73.8416 | 853848
73.7916 | 821872
73.7416 | 787685
73.6916 | 783522
73.6416 | 773082
73.5916 | 756644
73.5416 | 747818
73.4916 | 745264
73.4416 | 742928
73.3916 | 735498
73.3416 | 734653
73.2916 | 735737
73.2416 | 734807
73.1916 | 740781
73.1416 | 739781
73.0916 | 732474
73.0416 | 736412
72.9916 | 744160
72.9416 | 749400
72.8916 | 745682
72.8416 | 757062
72.7916 | 760479
72.7416 | 765074
72.6916 | 766576
72.6416 | 777335
72.5916 | 788158
72.5416 | 802385
72.4916 | 808718
72.4416 | 811690
72.3916 | 813717
72.3416 | 831122
72.2916 | 842979
72.2416 | 866869
72.1916 | 899173
72.1416 | 921008
72.0916 | 933955
72.0416 | 945023
71.9916 | 973433
71.9416 | 995365
71.8916 | 1015200
71.8416 | 1057300
71.7916 | 1105220
71.7416 | 1144830
71.6916 | 1184170
71.6416 | 1247790
71.5916 | 1315150
71.5416 | 1374430
71.4916 | 1452430
71.4416 | 1543870
71.3916 | 1620220
71.3416 | 1710900
71.2916 | 1776940
71.2416 | 1810820
71.1916 | 1819820
71.1416 | 1806660
71.0916 | 1775010
71.0416 | 1700220
70.9916 | 1610240
70.9416 | 1511760
70.8916 | 1382580
70.8416 | 1264500
70.7916 | 1164650
70.7416 | 1085320
70.6916 | 1016260
70.6416 | 960763
70.5916 | 894134
70.5416 | 847443
70.4916 | 804571
70.4416 | 764719
70.3916 | 741508
70.3416 | 719114
70.2916 | 708026
70.2416 | 695442
70.1916 | 684579
70.1416 | 678417
70.0916 | 680675
70.0416 | 675057
69.9916 | 664848
69.9416 | 667500
69.8916 | 672905
69.8416 | 669166
69.7916 | 654882
69.7416 | 656185
69.6916 | 662541
69.6416 | 652457
69.5916 | 663311
69.5416 | 662108
69.4916 | 662967
69.4416 | 659080
69.3916 | 657598
69.3416 | 655722
69.2916 | 663068
69.2416 | 662844
69.1916 | 671094
69.1416 | 672161
69.0916 | 673024
69.0416 | 674606
68.9916 | 676298
68.9416 | 675899
68.8916 | 672891
68.8416 | 669461
68.7916 | 685989
68.7416 | 683433
68.6916 | 686079
68.6416 | 698663
68.5916 | 697004
68.5416 | 676615
68.4916 | 681169
68.4416 | 689727
68.3916 | 696620
68.3416 | 700543
68.2916 | 697351
68.2416 | 697730
68.1916 | 693753
68.1416 | 692441
68.0916 | 704204
68.0416 | 701675
67.9916 | 702645
67.9416 | 698075
67.8916 | 696801
67.8416 | 704182
67.7916 | 705081
67.7416 | 708604
67.6916 | 709449
67.6416 | 696914
67.5916 | 702177
67.5416 | 703487
67.4916 | 693711
67.4416 | 690669
67.3916 | 695900
67.3416 | 690804
67.2916 | 692962
67.2416 | 691502
67.1916 | 683199
67.1416 | 681279
67.0916 | 675353
67.0416 | 675613