## Pt4f
81.9106 | 1251400
81.8606 | 1244950
81.8106 | 1239550
81.7606 | 1241050
81.7106 | 1246250
81.6606 | 1258050
81.6106 | 1259920
81.5606 | 1241780
81.5106 | 1236040
81.4606 | 1241760
81.4106 | 1249870
81.3606 | 1247310
81.3106 | 1241980
81.2606 | 1238630
81.2106 | 1235950
81.1606 | 1225680
81.1106 | 1236140
81.0606 | 1232520
81.0106 | 1229160
80.9606 | 1240530
80.9106 | 1233800
80.8606 | 1229220
80.8106 | 1238020
80.7606 | 1249290
80.7106 | 1245860
80.6606 | 1238730
80.6106 | 1245060
80.5606 | 1248060
80.5106 | 1239010
80.4606 | 1238380
80.4106 | 1245650
80.3606 | 1245430
80.3106 | 1251580
80.2606 | 1249040
80.2106 | 1244860
80.1606 | 1249410
80.1106 | 1245270
80.0606 | 1248880
80.0106 | 1245920
79.9606 | 1238440
79.9106 | 1225250
79.8606 | 1216560
79.8106 | 1234990
79.7606 | 1238830
79.7106 | 1248610
79.6606 | 1243070
79.6106 | 1234530
79.5606 | 1241140
79.5106 | 1243130
79.4606 | 1228750
79.4106 | 1225050
79.3606 | 1228970
79.3106 | 1231350
79.2606 | 1232710
79.2106 | 1240120
79.1606 | 1246650
79.1106 | 1248410
79.0606 | 1243250
79.0106 | 1246810
78.9606 | 1241570
78.9106 | 1229410
78.8606 | 1226490
78.8106 | 1241490
78.7606 | 1235280
78.7106 | 1242540
78.6606 | 1240240
78.6106 | 1235740
78.5606 | 1234580
78.5106 | 1236800
78.4606 | 1237050
78.4106 | 1252280
78.3606 | 1259100
78.3106 | 1241940
78.2606 | 1235400
78.2106 | 1250530
78.1606 | 1248740
78.1106 | 1267500
78.0606 | 1261360
78.0106 | 1247240
77.9606 | 1238950
77.9106 | 1260840
77.8606 | 1253170
77.8106 | 1242320
77.7606 | 1260770
77.7106 | 1254250
77.6606 | 1245160
77.6106 | 1255810
77.5606 | 1265620
77.5106 | 1246630
77.4606 | 1242820
77.4106 | 1269060
77.3606 | 1259790
77.3106 | 1249900
77.2606 | 1262350
77.2106 | 1261090
77.1606 | 1260740
77.1106 | 1263670
77.0606 | 1261650
77.0106 | 1255820
76.9606 | 1258320
76.9106 | 1263500
76.8606 | 1273510
76.8106 | 1266560
76.7606 | 1267470
76.7106 | 1285010
76.6606 | 1286140
76.6106 | 1275460
76.5606 | 1278130
76.5106 | 1276500
76.4606 | 1277480
76.4106 | 1286030
76.3606 | 1280280
76.3106 | 1280150
76.2606 | 1296940
76.2106 | 1307780
76.1606 | 1304020
76.1106 | 1299870
76.0606 | 1299520
76.0106 | 1315650
75.9606 | 1330460
75.9106 | 1336580
75.8606 | 1334620
75.8106 | 1334260
75.7606 | 1332380
75.7106 | 1344160
75.6606 | 1359760
75.6106 | 1381310
75.5606 | 1377050
75.5106 | 1374390
75.4606 | 1386100
75.4106 | 1401140
75.3606 | 1415760
75.3106 | 1447050
75.2606 | 1453830
75.2106 | 1471080
75.1606 | 1489430
75.1106 | 1507300
75.0606 | 1527010
75.0106 | 1556370
74.9606 | 1563090
74.9106 | 1593590
74.8606 | 1624550
74.8106 | 1636930
74.7606 | 1648860
74.7106 | 1681460
74.6606 | 1703520
74.6106 | 1738270
74.5606 | 1763660
74.5106 | 1772680
74.4606 | 1788190
74.4106 | 1798810
74.3606 | 1790330
74.3106 | 1787970
74.2606 | 1770240
74.2106 | 1744570
74.1606 | 1719410
74.1106 | 1664700
74.0606 | 1626280
74.0106 | 1572450
73.9606 | 1524420
73.9106 | 1469610
73.8606 | 1419820
73.8106 | 1381910
73.7606 | 1339160
73.7106 | 1309220
73.6606 | 1297940
73.6106 | 1282330
73.5606 | 1268840
73.5106 | 1250210
73.4606 | 1243440
73.4106 | 1231800
73.3606 | 1227010
73.3106 | 1229660
73.2606 | 1223670
73.2106 | 1210620
73.1606 | 1204690
73.1106 | 1215250
73.0606 | 1217580
73.0106 | 1216890
72.9606 | 1217260
72.9106 | 1229880
72.8606 | 1227790
72.8106 | 1231830
72.7606 | 1236410
72.7106 | 1241610
72.6606 | 1244460
72.6106 | 1250170
72.5606 | 1262780
72.5106 | 1262090
72.4606 | 1250820
72.4106 | 1266480
72.3606 | 1280300
72.3106 | 1294450
72.2606 | 1303660
72.2106 | 1316360
72.1606 | 1325230
72.1106 | 1344340
72.0606 | 1364420
72.0106 | 1378090
71.9606 | 1387890
71.9106 | 1405880
71.8606 | 1432780
71.8106 | 1463870
71.7606 | 1476700
71.7106 | 1505200
71.6606 | 1543120
71.6106 | 1557780
71.5606 | 1588660
71.5106 | 1618970
71.4606 | 1648160
71.4106 | 1682480
71.3606 | 1722280
71.3106 | 1748610
71.2606 | 1780800
71.2106 | 1800180
71.1606 | 1819280
71.1106 | 1832570
71.0606 | 1831080
71.0106 | 1825600
70.9606 | 1806100
70.9106 | 1798950
70.8606 | 1761160
70.8106 | 1739100
70.7606 | 1677970
70.7106 | 1604850
70.6606 | 1526360
70.6106 | 1470240
70.5606 | 1409860
70.5106 | 1333770
70.4606 | 1289650
70.4106 | 1250800
70.3606 | 1209070
70.3106 | 1177920
70.2606 | 1168070
70.2106 | 1150150
70.1606 | 1132810
70.1106 | 1106580
70.0606 | 1110720
70.0106 | 1115370
69.9606 | 1107960
69.9106 | 1111120
69.8606 | 1098390
69.8106 | 1092430
69.7606 | 1098950
69.7106 | 1095340
69.6606 | 1095020
69.6106 | 1098350
69.5606 | 1093160
69.5106 | 1084570
69.4606 | 1085890
69.4106 | 1083360
69.3606 | 1085750
69.3106 | 1093610
69.2606 | 1093460
69.2106 | 1092760
69.1606 | 1088840
69.1106 | 1084580
69.0606 | 1084720
69.0106 | 1090230
68.9606 | 1097220
68.9106 | 1101420
68.8606 | 1100370
68.8106 | 1097950
68.7606 | 1089000
68.7106 | 1094050
68.6606 | 1087520
68.6106 | 1086770
68.5606 | 1084360
68.5106 | 1093820
68.4606 | 1085630
68.4106 | 1091950
68.3606 | 1094600
68.3106 | 1090930
68.2606 | 1093090
68.2106 | 1091720
68.1606 | 1091890
68.1106 | 1103980
68.0606 | 1100260
68.0106 | 1088370
67.9606 | 1084080
67.9106 | 1097080
67.8606 | 1111060
67.8106 | 1108350
67.7606 | 1098390
67.7106 | 1089000
67.6606 | 1094950
67.6106 | 1083570
67.5606 | 1084710
67.5106 | 1084930
67.4606 | 1083140
67.4106 | 1084810
67.3606 | 1090410
67.3106 | 1081990
67.2606 | 1079560
67.2106 | 1081410
67.1606 | 1078820
67.1106 | 1077020
67.0606 | 1068610
67.0106 | 1065370