## Pt4f
83.9775 | 1332690
83.9275 | 1328110
83.8775 | 1327230
83.8275 | 1332400
83.7775 | 1339410
83.7275 | 1348380
83.6775 | 1334330
83.6275 | 1337430
83.5775 | 1321780
83.5275 | 1322990
83.4775 | 1324900
83.4275 | 1341410
83.3775 | 1350720
83.3275 | 1343510
83.2775 | 1338580
83.2275 | 1346820
83.1775 | 1343170
83.1275 | 1346790
83.0775 | 1357770
83.0275 | 1363040
82.9775 | 1367670
82.9275 | 1365860
82.8775 | 1347330
82.8275 | 1351260
82.7775 | 1344120
82.7275 | 1335250
82.6775 | 1350320
82.6275 | 1358610
82.5775 | 1360880
82.5275 | 1377830
82.4775 | 1375670
82.4275 | 1362340
82.3775 | 1353440
82.3275 | 1367810
82.2775 | 1380240
82.2275 | 1368890
82.1775 | 1366130
82.1275 | 1373080
82.0775 | 1378190
82.0275 | 1365500
81.9775 | 1381440
81.9275 | 1383330
81.8775 | 1368500
81.8275 | 1363770
81.7775 | 1383100
81.7275 | 1379980
81.6775 | 1384540
81.6275 | 1392590
81.5775 | 1392500
81.5275 | 1401870
81.4775 | 1402330
81.4275 | 1396060
81.3775 | 1405400
81.3275 | 1412950
81.2775 | 1408430
81.2275 | 1387430
81.1775 | 1391820
81.1275 | 1394900
81.0775 | 1399620
81.0275 | 1404090
80.9775 | 1400200
80.9275 | 1418540
80.8775 | 1419570
80.8275 | 1416750
80.7775 | 1431780
80.7275 | 1427000
80.6775 | 1421210
80.6275 | 1422960
80.5775 | 1418450
80.5275 | 1431310
80.4775 | 1435720
80.4275 | 1430710
80.3775 | 1438690
80.3275 | 1426700
80.2775 | 1411110
80.2275 | 1426750
80.1775 | 1439020
80.1275 | 1441010
80.0775 | 1437460
80.0275 | 1443710
79.9775 | 1444320
79.9275 | 1445840
79.8775 | 1451120
79.8275 | 1458110
79.7775 | 1453040
79.7275 | 1446040
79.6775 | 1463860
79.6275 | 1465890
79.5775 | 1460310
79.5275 | 1469320
79.4775 | 1464460
79.4275 | 1462770
79.3775 | 1469750
79.3275 | 1462290
79.2775 | 1464750
79.2275 | 1469290
79.1775 | 1486340
79.1275 | 1483060
79.0775 | 1480950
79.0275 | 1471390
78.9775 | 1489610
78.9275 | 1489250
78.8775 | 1481620
78.8275 | 1472630
78.7775 | 1488800
78.7275 | 1492090
78.6775 | 1487140
78.6275 | 1507160
78.5775 | 1509980
78.5275 | 1500360
78.4775 | 1493170
78.4275 | 1499500
78.3775 | 1508090
78.3275 | 1509090
78.2775 | 1515930
78.2275 | 1515380
78.1775 | 1529320
78.1275 | 1527470
78.0775 | 1534170
78.0275 | 1538950
77.9775 | 1540180
77.9275 | 1546880
77.8775 | 1549220
77.8275 | 1542080
77.7775 | 1560730
77.7275 | 1565400
77.6775 | 1564280
77.6275 | 1560350
77.5775 | 1560320
77.5275 | 1564370
77.4775 | 1581460
77.4275 | 1588720
77.3775 | 1585720
77.3275 | 1601260
77.2775 | 1589210
77.2275 | 1593000
77.1775 | 1600080
77.1275 | 1602640
77.0775 | 1617200
77.0275 | 1626940
76.9775 | 1633540
76.9275 | 1645060
76.8775 | 1652760
76.8275 | 1657670
76.7775 | 1656670
76.7275 | 1661420
76.6775 | 1661610
76.6275 | 1685040
76.5775 | 1698670
76.5275 | 1697190
76.4775 | 1714460
76.4275 | 1725680
76.3775 | 1728620
76.3275 | 1733380
76.2775 | 1759300
76.2275 | 1777480
76.1775 | 1802230
76.1275 | 1809100
76.0775 | 1823100
76.0275 | 1840110
75.9775 | 1857870
75.9275 | 1866980
75.8775 | 1891400
75.8275 | 1923780
75.7775 | 1947280
75.7275 | 1975350
75.6775 | 2004640
75.6275 | 2039700
75.5775 | 2067340
75.5275 | 2100290
75.4775 | 2128350
75.4275 | 2151070
75.3775 | 2168960
75.3275 | 2210150
75.2775 | 2242080
75.2275 | 2261420
75.1775 | 2284380
75.1275 | 2324850
75.0775 | 2360610
75.0275 | 2385210
74.9775 | 2426540
74.9275 | 2475990
74.8775 | 2514050
74.8275 | 2558770
74.7775 | 2611100
74.7275 | 2680020
74.6775 | 2732030
74.6275 | 2780240
74.5775 | 2816010
74.5275 | 2851350
74.4775 | 2836380
74.4275 | 2831900
74.3775 | 2807890
74.3275 | 2742170
74.2775 | 2672350
74.2275 | 2574530
74.1775 | 2454880
74.1275 | 2356710
74.0775 | 2266480
74.0275 | 2187390
73.9775 | 2121030
73.9275 | 2037230
73.8775 | 1959710
73.8275 | 1890340
73.7775 | 1842620
73.7275 | 1806370
73.6775 | 1769790
73.6275 | 1749860
73.5775 | 1740210
73.5275 | 1721430
73.4775 | 1703360
73.4275 | 1699540
73.3775 | 1686400
73.3275 | 1684590
73.2775 | 1686050
73.2275 | 1700290
73.1775 | 1709520
73.1275 | 1715210
73.0775 | 1718750
73.0275 | 1720590
72.9775 | 1723670
72.9275 | 1744320
72.8775 | 1775990
72.8275 | 1793140
72.7775 | 1803240
72.7275 | 1811270
72.6775 | 1832540
72.6275 | 1846950
72.5775 | 1867200
72.5275 | 1901090
72.4775 | 1911570
72.4275 | 1961230
72.3775 | 1997210
72.3275 | 2033300
72.2775 | 2069060
72.2275 | 2107560
72.1775 | 2134780
72.1275 | 2159690
72.0775 | 2183800
72.0275 | 2208730
71.9775 | 2233220
71.9275 | 2272030
71.8775 | 2319680
71.8275 | 2370220
71.7775 | 2409310
71.7275 | 2453640
71.6775 | 2509030
71.6275 | 2563060
71.5775 | 2625640
71.5275 | 2676700
71.4775 | 2757410
71.4275 | 2821370
71.3775 | 2878990
71.3275 | 2954940
71.2775 | 3025450
71.2275 | 3056440
71.1775 | 3082800
71.1275 | 3119620
71.0775 | 3099000
71.0275 | 3033550
70.9775 | 2931820
70.9275 | 2794080
70.8775 | 2668180
70.8275 | 2525750
70.7775 | 2375790
70.7275 | 2256860
70.6775 | 2160310
70.6275 | 2066220
70.5775 | 1957420
70.5275 | 1851360
70.4775 | 1767530
70.4275 | 1700840
70.3775 | 1657250
70.3275 | 1604890
70.2775 | 1577300
70.2275 | 1553800
70.1775 | 1541800
70.1275 | 1519900
70.0775 | 1505880
70.0275 | 1499650
69.9775 | 1487390
69.9275 | 1492260
69.8775 | 1476530
69.8275 | 1480570
69.7775 | 1483940
69.7275 | 1474330
69.6775 | 1478010
69.6275 | 1483560
69.5775 | 1482280
69.5275 | 1480300
69.4775 | 1477380
69.4275 | 1478000
69.3775 | 1489280
69.3275 | 1479180
69.2775 | 1479350
69.2275 | 1477370
69.1775 | 1483100
69.1275 | 1506370
69.0775 | 1496180
69.0275 | 1498170
68.9775 | 1509270
68.9275 | 1520060
68.8775 | 1520010
68.8275 | 1513980
68.7775 | 1524430
68.7275 | 1531570
68.6775 | 1515980
68.6275 | 1517920
68.5775 | 1516800
68.5275 | 1528590
68.4775 | 1525840
68.4275 | 1535920
68.3775 | 1533320
68.3275 | 1543370
68.2775 | 1553410
68.2275 | 1552550
68.1775 | 1544310
68.1275 | 1552820
68.0775 | 1547660
68.0275 | 1548710
67.9775 | 1553870
67.9275 | 1549500
67.8775 | 1536510
67.8275 | 1533410
67.7775 | 1548190
67.7275 | 1548740
67.6775 | 1545220
67.6275 | 1531000
67.5775 | 1523890
67.5275 | 1528550
67.4775 | 1515560
67.4275 | 1521100
67.3775 | 1518130
67.3275 | 1509390
67.2775 | 1511010
67.2275 | 1509020
67.1775 | 1493210
67.1275 | 1495780
67.0775 | 1506090
67.0275 | 1506110
66.9775 | 1474990
66.9275 | 1465120
66.8775 | 1465290
66.8275 | 1469630
66.7775 | 1459090
66.7275 | 1440990
66.6775 | 1428490
66.6275 | 1415400
66.5775 | 1405000
66.5275 | 1414290
66.4775 | 1390650
66.4275 | 1386930
66.3775 | 1381860
66.3275 | 1358710
66.2775 | 1353420
66.2275 | 1346080
66.1775 | 1339810
66.1275 | 1335910
66.0775 | 1323740
66.0275 | 1315440
65.9775 | 1303790
65.9275 | 1293640
65.8775 | 1284590
65.8275 | 1288040
65.7775 | 1275970
65.7275 | 1257620
65.6775 | 1251830
65.6275 | 1246220
65.5775 | 1233340
65.5275 | 1224150
65.4775 | 1208840
65.4275 | 1204730
65.3775 | 1215950
65.3275 | 1201620
65.2775 | 1186510
65.2275 | 1184160
65.1775 | 1173880
65.1275 | 1167800
65.0775 | 1157800
65.0275 | 1144530
64.9775 | 1154960
64.9275 | 1146770
64.8775 | 1136200
64.8275 | 1130600
64.7775 | 1119300
64.7275 | 1106720
64.6775 | 1110510
64.6275 | 1109970
64.5775 | 1102100
64.5275 | 1101370
64.4775 | 1098370
64.4275 | 1088210
64.3775 | 1075330
64.3275 | 1072440
64.2775 | 1065100
64.2275 | 1051370
64.1775 | 1052440
64.1275 | 1051170
64.0775 | 1056590