## Pt4f
83.8661 | 755260
83.8161 | 760960
83.7661 | 756296
83.7161 | 753522
83.6661 | 753315
83.6161 | 751388
83.5661 | 755895
83.5161 | 754819
83.4661 | 751506
83.4161 | 747240
83.3661 | 756740
83.3161 | 759228
83.2661 | 762012
83.2161 | 755069
83.1661 | 760384
83.1161 | 759917
83.0661 | 760227
83.0161 | 760074
82.9661 | 765032
82.9161 | 752573
82.8661 | 758889
82.8161 | 765598
82.7661 | 761592
82.7161 | 758908
82.6661 | 762346
82.6161 | 756042
82.5661 | 757999
82.5161 | 759437
82.4661 | 766347
82.4161 | 765672
82.3661 | 758921
82.3161 | 771698
82.2661 | 757980
82.2161 | 752881
82.1661 | 753811
82.1161 | 755468
82.0661 | 775112
82.0161 | 771702
81.9661 | 769382
81.9161 | 775098
81.8661 | 777151
81.8161 | 776531
81.7661 | 779324
81.7161 | 768114
81.6661 | 769921
81.6161 | 780016
81.5661 | 778049
81.5161 | 777739
81.4661 | 776109
81.4161 | 785182
81.3661 | 785971
81.3161 | 783552
81.2661 | 784533
81.2161 | 787560
81.1661 | 783673
81.1161 | 784330
81.0661 | 780827
81.0161 | 782825
80.9661 | 780790
80.9161 | 777730
80.8661 | 785943
80.8161 | 787783
80.7661 | 786333
80.7161 | 785411
80.6661 | 787114
80.6161 | 796147
80.5661 | 792752
80.5161 | 798673
80.4661 | 798916
80.4161 | 794088
80.3661 | 797002
80.3161 | 794936
80.2661 | 803314
80.2161 | 805303
80.1661 | 806812
80.1161 | 804490
80.0661 | 794689
80.0161 | 812682
79.9661 | 814613
79.9161 | 811170
79.8661 | 812130
79.8161 | 817901
79.7661 | 814547
79.7161 | 807897
79.6661 | 803895
79.6161 | 807138
79.5661 | 806904
79.5161 | 809079
79.4661 | 813640
79.4161 | 820160
79.3661 | 813014
79.3161 | 819610
79.2661 | 819353
79.2161 | 815332
79.1661 | 812656
79.1161 | 807556
79.0661 | 823414
79.0161 | 831391
78.9661 | 828129
78.9161 | 835552
78.8661 | 836818
78.8161 | 826235
78.7661 | 826868
78.7161 | 830072
78.6661 | 831124
78.6161 | 833280
78.5661 | 831240
78.5161 | 826924
78.4661 | 841552
78.4161 | 844658
78.3661 | 851643
78.3161 | 850270
78.2661 | 846768
78.2161 | 847198
78.1661 | 852549
78.1161 | 852258
78.0661 | 849880
78.0161 | 852256
77.9661 | 863102
77.9161 | 862104
77.8661 | 862267
77.8161 | 864706
77.7661 | 856943
77.7161 | 851448
77.6661 | 860229
77.6161 | 869856
77.5661 | 879206
77.5161 | 876334
77.4661 | 877378
77.4161 | 876382
77.3661 | 876081
77.3161 | 883807
77.2661 | 892810
77.2161 | 888756
77.1661 | 901232
77.1161 | 902586
77.0661 | 897510
77.0161 | 904364
76.9661 | 910096
76.9161 | 908194
76.8661 | 915377
76.8161 | 930834
76.7661 | 930485
76.7161 | 921470
76.6661 | 936570
76.6161 | 940290
76.5661 | 947083
76.5161 | 949101
76.4661 | 956452
76.4161 | 957234
76.3661 | 957399
76.3161 | 969137
76.2661 | 973216
76.2161 | 977013
76.1661 | 990517
76.1161 | 994234
76.0661 | 1009040
76.0161 | 1021480
75.9661 | 1031970
75.9161 | 1046220
75.8661 | 1060730
75.8161 | 1068530
75.7661 | 1083680
75.7161 | 1088080
75.6661 | 1104180
75.6161 | 1120300
75.5661 | 1126650
75.5161 | 1139680
75.4661 | 1165410
75.4161 | 1188630
75.3661 | 1222320
75.3161 | 1235000
75.2661 | 1277060
75.2161 | 1300860
75.1661 | 1321920
75.1161 | 1357290
75.0661 | 1390500
75.0161 | 1410470
74.9661 | 1441810
74.9161 | 1464640
74.8661 | 1513380
74.8161 | 1549070
74.7661 | 1565080
74.7161 | 1601960
74.6661 | 1637290
74.6161 | 1665490
74.5661 | 1679900
74.5161 | 1703100
74.4661 | 1716070
74.4161 | 1723000
74.3661 | 1701040
74.3161 | 1665580
74.2661 | 1622940
74.2161 | 1581770
74.1661 | 1528010
74.1161 | 1442380
74.0661 | 1351910
74.0161 | 1280300
73.9661 | 1219120
73.9161 | 1157850
73.8661 | 1118340
73.8161 | 1075740
73.7661 | 1051790
73.7161 | 1029370
73.6661 | 998338
73.6161 | 972076
73.5661 | 962510
73.5161 | 949995
73.4661 | 935275
73.4161 | 943989
73.3661 | 952715
73.3161 | 950564
73.2661 | 947521
73.2161 | 944976
73.1661 | 943946
73.1161 | 955908
73.0661 | 957462
73.0161 | 964672
72.9661 | 971125
72.9161 | 970626
72.8661 | 972773
72.8161 | 977106
72.7661 | 990629
72.7161 | 1002720
72.6661 | 1020340
72.6161 | 1027470
72.5661 | 1034320
72.5161 | 1056980
72.4661 | 1078310
72.4161 | 1077860
72.3661 | 1090760
72.3161 | 1104900
72.2661 | 1131420
72.2161 | 1155810
72.1661 | 1172200
72.1161 | 1187810
72.0661 | 1223760
72.0161 | 1256570
71.9661 | 1284330
71.9161 | 1319750
71.8661 | 1358810
71.8161 | 1398110
71.7661 | 1435050
71.7161 | 1477300
71.6661 | 1512580
71.6161 | 1540190
71.5661 | 1572250
71.5161 | 1632970
71.4661 | 1667390
71.4161 | 1706810
71.3661 | 1749640
71.3161 | 1787910
71.2661 | 1807690
71.2161 | 1844800
71.1661 | 1866570
71.1161 | 1871740
71.0661 | 1866960
71.0161 | 1860460
70.9661 | 1812380
70.9161 | 1749930
70.8661 | 1664560
70.8161 | 1566050
70.7661 | 1472430
70.7161 | 1378430
70.6661 | 1277820
70.6161 | 1173250
70.5661 | 1108950
70.5161 | 1050440
70.4661 | 1000750
70.4161 | 970759
70.3661 | 934800
70.3161 | 901995
70.2661 | 876642
70.2161 | 863216
70.1661 | 844363
70.1161 | 830302
70.0661 | 824262
70.0161 | 822505
69.9661 | 818591
69.9161 | 826072
69.8661 | 819795
69.8161 | 819286
69.7661 | 829993
69.7161 | 819636
69.6661 | 812810
69.6161 | 815786
69.5661 | 812806
69.5161 | 811847
69.4661 | 805738
69.4161 | 809563
69.3661 | 815490
69.3161 | 819254
69.2661 | 814603
69.2161 | 816151
69.1661 | 810633
69.1161 | 820614
69.0661 | 822698
69.0161 | 823874
68.9661 | 828811
68.9161 | 832290
68.8661 | 833718
68.8161 | 836391
68.7661 | 835025
68.7161 | 837664
68.6661 | 839828
68.6161 | 845043
68.5661 | 842053
68.5161 | 841051
68.4661 | 849512
68.4161 | 844536
68.3661 | 843692
68.3161 | 849957
68.2661 | 848054
68.2161 | 849608
68.1661 | 848444
68.1161 | 850174
68.0661 | 850978
68.0161 | 845085
67.9661 | 847190
67.9161 | 837278
67.8661 | 847016
67.8161 | 851873
67.7661 | 850053
67.7161 | 847265
67.6661 | 841074
67.6161 | 844864
67.5661 | 844337
67.5161 | 830505
67.4661 | 832825
67.4161 | 835266
67.3661 | 841185
67.3161 | 836903
67.2661 | 824387
67.2161 | 828880
67.1661 | 823999
67.1161 | 817184
67.0661 | 817050
67.0161 | 817493
66.9661 | 812135
66.9161 | 814097
66.8661 | 802476
66.8161 | 796481
66.7661 | 801449
66.7161 | 795013
66.6661 | 782562
66.6161 | 785015
66.5661 | 776571
66.5161 | 770349
66.4661 | 766843
66.4161 | 763076
66.3661 | 751744
66.3161 | 754657
66.2661 | 750864
66.2161 | 737425
66.1661 | 736936
66.1161 | 738562
66.0661 | 725943
66.0161 | 718824
65.9661 | 721005
65.9161 | 723026
65.8661 | 707966
65.8161 | 708121
65.7661 | 704538
65.7161 | 700960
65.6661 | 685615
65.6161 | 683470
65.5661 | 688412
65.5161 | 686948
65.4661 | 674755
65.4161 | 668444
65.3661 | 665936
65.3161 | 668336
65.2661 | 672093
65.2161 | 663714
65.1661 | 657540
65.1161 | 645540
65.0661 | 643831
65.0161 | 640747
64.9661 | 637044
64.9161 | 632586
64.8661 | 633930
64.8161 | 625946
64.7661 | 618391
64.7161 | 609976
64.6661 | 616039
64.6161 | 608933
64.5661 | 605539
64.5161 | 603646
64.4661 | 598516
64.4161 | 600224
64.3661 | 598020
64.3161 | 592979
64.2661 | 596066
64.2161 | 589607
64.1661 | 577363
64.1161 | 579262
64.0661 | 574136
64.0161 | 572842
63.9661 | 570610