## Pt4f
83.8936 | 793594
83.8436 | 782966
83.7936 | 778059
83.7436 | 785370
83.6936 | 780075
83.6436 | 792432
83.5936 | 797360
83.5436 | 786106
83.4936 | 781989
83.4436 | 772859
83.3936 | 787055
83.3436 | 790375
83.2936 | 789579
83.2436 | 790005
83.1936 | 794400
83.1436 | 791482
83.0936 | 786582
83.0436 | 794616
82.9936 | 790540
82.9436 | 793958
82.8936 | 794077
82.8436 | 792618
82.7936 | 798215
82.7436 | 794519
82.6936 | 795984
82.6436 | 794574
82.5936 | 797832
82.5436 | 800964
82.4936 | 793243
82.4436 | 793096
82.3936 | 798863
82.3436 | 801331
82.2936 | 799987
82.2436 | 810768
82.1936 | 815229
82.1436 | 814379
82.0936 | 810444
82.0436 | 812698
81.9936 | 808344
81.9436 | 801484
81.8936 | 808389
81.8436 | 810542
81.7936 | 809536
81.7436 | 805559
81.6936 | 815878
81.6436 | 820087
81.5936 | 807306
81.5436 | 792782
81.4936 | 809207
81.4436 | 820841
81.3936 | 814616
81.3436 | 823854
81.2936 | 814300
81.2436 | 810159
81.1936 | 809103
81.1436 | 825069
81.0936 | 826724
81.0436 | 811767
80.9936 | 817879
80.9436 | 815111
80.8936 | 821738
80.8436 | 826811
80.7936 | 830641
80.7436 | 822273
80.6936 | 817757
80.6436 | 832154
80.5936 | 827608
80.5436 | 827192
80.4936 | 826190
80.4436 | 826271
80.3936 | 836526
80.3436 | 835271
80.2936 | 832717
80.2436 | 828589
80.1936 | 833382
80.1436 | 839760
80.0936 | 837066
80.0436 | 838365
79.9936 | 834664
79.9436 | 828121
79.8936 | 843220
79.8436 | 852094
79.7936 | 848696
79.7436 | 833308
79.6936 | 832476
79.6436 | 841176
79.5936 | 845887
79.5436 | 855368
79.4936 | 847311
79.4436 | 849570
79.3936 | 847247
79.3436 | 837396
79.2936 | 843290
79.2436 | 851468
79.1936 | 851758
79.1436 | 856750
79.0936 | 859797
79.0436 | 860790
78.9936 | 865061
78.9436 | 872420
78.8936 | 865950
78.8436 | 861815
78.7936 | 853949
78.7436 | 860170
78.6936 | 860627
78.6436 | 854765
78.5936 | 868918
78.5436 | 865034
78.4936 | 870619
78.4436 | 871761
78.3936 | 876817
78.3436 | 870468
78.2936 | 859065
78.2436 | 875606
78.1936 | 881332
78.1436 | 874449
78.0936 | 870713
78.0436 | 871466
77.9936 | 878928
77.9436 | 881127
77.8936 | 885928
77.8436 | 884082
77.7936 | 878281
77.7436 | 882405
77.6936 | 893346
77.6436 | 890187
77.5936 | 895037
77.5436 | 902652
77.4936 | 900942
77.4436 | 901476
77.3936 | 893414
77.3436 | 904890
77.2936 | 909896
77.2436 | 908058
77.1936 | 908774
77.1436 | 916738
77.0936 | 923715
77.0436 | 924210
76.9936 | 925857
76.9436 | 922214
76.8936 | 921444
76.8436 | 928113
76.7936 | 933392
76.7436 | 942474
76.6936 | 944108
76.6436 | 927299
76.5936 | 931913
76.5436 | 945256
76.4936 | 952894
76.4436 | 968624
76.3936 | 964359
76.3436 | 968462
76.2936 | 980482
76.2436 | 981003
76.1936 | 994128
76.1436 | 1004520
76.0936 | 1016570
76.0436 | 1027700
75.9936 | 1024900
75.9436 | 1032330
75.8936 | 1043300
75.8436 | 1056010
75.7936 | 1068930
75.7436 | 1069080
75.6936 | 1087190
75.6436 | 1108220
75.5936 | 1129100
75.5436 | 1142290
75.4936 | 1161360
75.4436 | 1174540
75.3936 | 1194440
75.3436 | 1212840
75.2936 | 1235660
75.2436 | 1267160
75.1936 | 1299160
75.1436 | 1323980
75.0936 | 1354860
75.0436 | 1379070
74.9936 | 1412150
74.9436 | 1451550
74.8936 | 1490760
74.8436 | 1523300
74.7936 | 1553820
74.7436 | 1588630
74.6936 | 1621730
74.6436 | 1654130
74.5936 | 1695240
74.5436 | 1722810
74.4936 | 1737540
74.4436 | 1741610
74.3936 | 1737080
74.3436 | 1728940
74.2936 | 1679030
74.2436 | 1621220
74.1936 | 1548110
74.1436 | 1459740
74.0936 | 1390150
74.0436 | 1314550
73.9936 | 1232230
73.9436 | 1176340
73.8936 | 1121440
73.8436 | 1074490
73.7936 | 1035530
73.7436 | 1009110
73.6936 | 1000640
73.6436 | 981605
73.5936 | 949683
73.5436 | 949554
73.4936 | 950741
73.4436 | 939547
73.3936 | 931904
73.3436 | 934723
73.2936 | 943736
73.2436 | 934004
73.1936 | 931161
73.1436 | 938112
73.0936 | 947322
73.0436 | 942693
72.9936 | 943024
72.9436 | 954968
72.8936 | 953126
72.8436 | 957974
72.7936 | 974459
72.7436 | 980393
72.6936 | 983172
72.6436 | 992483
72.5936 | 1005140
72.5436 | 1020330
72.4936 | 1035420
72.4436 | 1048250
72.3936 | 1050700
72.3436 | 1074620
72.2936 | 1094670
72.2436 | 1118340
72.1936 | 1143910
72.1436 | 1154730
72.0936 | 1185980
72.0436 | 1209390
71.9936 | 1228680
71.9436 | 1269920
71.8936 | 1303890
71.8436 | 1331060
71.7936 | 1366640
71.7436 | 1416540
71.6936 | 1451700
71.6436 | 1478100
71.5936 | 1512780
71.5436 | 1564670
71.4936 | 1622200
71.4436 | 1663490
71.3936 | 1703480
71.3436 | 1757740
71.2936 | 1801970
71.2436 | 1836460
71.1936 | 1860790
71.1436 | 1893600
71.0936 | 1903540
71.0436 | 1901190
70.9936 | 1863790
70.9436 | 1800310
70.8936 | 1713300
70.8436 | 1613930
70.7936 | 1508400
70.7436 | 1398290
70.6936 | 1294420
70.6436 | 1198940
70.5936 | 1115910
70.5436 | 1050830
70.4936 | 994408
70.4436 | 951089
70.3936 | 919126
70.3436 | 902969
70.2936 | 875764
70.2436 | 849934
70.1936 | 836499
70.1436 | 835014
70.0936 | 829096
70.0436 | 824437
69.9936 | 817273
69.9436 | 814826
69.8936 | 806672
69.8436 | 812524
69.7936 | 808376
69.7436 | 802211
69.6936 | 816528
69.6436 | 817655
69.5936 | 810585
69.5436 | 810849
69.4936 | 816745
69.4436 | 818474
69.3936 | 817726
69.3436 | 809016
69.2936 | 814610
69.2436 | 814433
69.1936 | 819166
69.1436 | 822734
69.0936 | 815967
69.0436 | 814635
68.9936 | 813279
68.9436 | 826621
68.8936 | 823011
68.8436 | 814920
68.7936 | 818072
68.7436 | 831456
68.6936 | 827451
68.6436 | 828146
68.5936 | 833594
68.5436 | 832835
68.4936 | 830395
68.4436 | 836342
68.3936 | 833252
68.3436 | 841008
68.2936 | 838074
68.2436 | 833633
68.1936 | 837217
68.1436 | 838278
68.0936 | 832226
68.0436 | 834410
67.9936 | 840927
67.9436 | 841054
67.8936 | 840471
67.8436 | 843689
67.7936 | 843900
67.7436 | 845525
67.6936 | 842760
67.6436 | 834548
67.5936 | 834719
67.5436 | 842351
67.4936 | 837721
67.4436 | 828056
67.3936 | 827266
67.3436 | 828386
67.2936 | 823355
67.2436 | 811968
67.1936 | 808956
67.1436 | 808575
67.0936 | 813667
67.0436 | 807318
66.9936 | 806650
66.9436 | 806930
66.8936 | 804694
66.8436 | 799537
66.7936 | 796856
66.7436 | 793104
66.6936 | 779377
66.6436 | 775930
66.5936 | 773568
66.5436 | 778906
66.4936 | 776875
66.4436 | 763472
66.3936 | 752736
66.3436 | 746069
66.2936 | 747400
66.2436 | 754061
66.1936 | 742416
66.1436 | 731820
66.0936 | 731864
66.0436 | 717941
65.9936 | 716669
65.9436 | 711422
65.8936 | 700637
65.8436 | 705975
65.7936 | 703332
65.7436 | 696141
65.6936 | 689559
65.6436 | 689988
65.5936 | 686979
65.5436 | 678077
65.4936 | 668297
65.4436 | 668932
65.3936 | 668501
65.3436 | 658381
65.2936 | 662218
65.2436 | 657888
65.1936 | 650688
65.1436 | 645076
65.0936 | 640443
65.0436 | 639722
64.9936 | 629072
64.9436 | 624799
64.8936 | 625938
64.8436 | 627813
64.7936 | 628230
64.7436 | 620412
64.6936 | 628099
64.6436 | 619950
64.5936 | 605716
64.5436 | 605559
64.4936 | 603967
64.4436 | 598268
64.3936 | 594915
64.3436 | 590444
64.2936 | 588166
64.2436 | 589422
64.1936 | 593826
64.1436 | 580420
64.0936 | 584174
64.0436 | 583015
63.9936 | 581665