## Sheet1
79.1343 | 0.1734082
79.0843 | 0.1734082
79.0343 | 0.1801125
78.9843 | 0.2356169
78.9343 | 0.2502924
78.8843 | 0.1967844
78.8343 | 0.2118175
78.7843 | 0.2195067
78.7343 | 0.1535936
78.6843 | 0.1422464
78.6343 | 0.1504713
78.5843 | 0.1387693
78.5343 | 0.1778028
78.4843 | 0.1607432
78.4343 | 0.1013801
78.3843 | 0.111787
78.3343 | 0.09640751
78.2843 | 0.1011242
78.2343 | 0.1224875
78.1843 | 0.1363314
78.1343 | 0.1641371
78.0843 | 0.1489237
78.0343 | 0.08401163
77.9843 | 0.07495908
77.9343 | 0.09687437
77.8843 | 0.1252109
77.8343 | 0.1355993
77.7843 | 0.1464747
77.7343 | 0.1525511
77.6843 | 0.1689675
77.6343 | 0.1660644
77.5843 | 0.1305619
77.5343 | 0.1498424
77.4843 | 0.1393091
77.4343 | 0.08481208
77.3843 | 0.1421575
77.3343 | 0.1973048
77.2843 | 0.215845
77.2343 | 0.1790864
77.1843 | 0.1019044
77.1343 | 0.04566424
77.0843 | 0.07337255
77.0343 | 0.1295816
76.9843 | 0.1396556
76.9343 | 0.1274751
76.8843 | 0.1080101
76.8343 | 0.01365666
76.7843 | 0
76.7343 | 0.1385986
76.6843 | 0.1802013
76.6343 | 0.2448334
76.5843 | 0.3489084
76.5343 | 0.4049118
76.4843 | 0.3314772
76.4343 | 0.200619
76.3843 | 0.1578543
76.3343 | 0.2279678
76.2843 | 0.3061849
76.2343 | 0.2771084
76.1843 | 0.2454947
76.1343 | 0.2300686
76.0843 | 0.2447372
76.0343 | 0.305497
75.9843 | 0.2427596
75.9343 | 0.181454
75.8843 | 0.1642403
75.8343 | 0.1554509
75.7843 | 0.1818974
75.7343 | 0.2364074
75.6843 | 0.1798823
75.6343 | 0.1452988
75.5843 | 0.2062459
75.5343 | 0.2269633
75.4843 | 0.1652566
75.4343 | 0.1688656
75.3843 | 0.1796984
75.3343 | 0.1801376
75.2843 | 0.2041714
75.2343 | 0.2101364
75.1843 | 0.1980602
75.1343 | 0.2280224
75.0843 | 0.2155713
75.0343 | 0.1753752
74.9843 | 0.1565306
74.9343 | 0.1697939
74.8843 | 0.1919941
74.8343 | 0.1463978
74.7843 | 0.156026
74.7343 | 0.2215034
74.6843 | 0.2506003
74.6343 | 0.2638448
74.5843 | 0.317117
74.5343 | 0.363266
74.4843 | 0.4397933
74.4343 | 0.4576815
74.3843 | 0.5041712
74.3343 | 0.5679242
74.2843 | 0.542859
74.2343 | 0.5504824
74.1843 | 0.5771982
74.1343 | 0.6283914
74.0843 | 0.6581949
74.0343 | 0.6712686
73.9843 | 0.5976711
73.9343 | 0.4940262
73.8843 | 0.4462692
73.8343 | 0.3916334
73.7843 | 0.3143797
73.7343 | 0.3439278
73.6843 | 0.3090367
73.6343 | 0.2279488
73.5843 | 0.2633664
73.5343 | 0.2675217
73.4843 | 0.1521993
73.4343 | 0.1650027
73.3843 | 0.1553406
73.3343 | 0.1624513
73.2843 | 0.1974553
73.2343 | 0.2165191
73.1843 | 0.2378349
73.1343 | 0.2317033
73.0843 | 0.2290491
73.0343 | 0.1856441
72.9843 | 0.1944579
72.9343 | 0.2515593
72.8843 | 0.2004237
72.8343 | 0.1370783
72.7843 | 0.1380782
72.7343 | 0.1512674
72.6843 | 0.1666184
72.6343 | 0.1577652
72.5843 | 0.1589714
72.5343 | 0.1925
72.4843 | 0.1772446
72.4343 | 0.1791752
72.3843 | 0.2159218
72.3343 | 0.1952501
72.2843 | 0.1728603
72.2343 | 0.2120798
72.1843 | 0.2267236
72.1343 | 0.187732
72.0843 | 0.1289166
72.0343 | 0.1523088
71.9843 | 0.20166
71.9343 | 0.1991631
71.8843 | 0.1751597
71.8343 | 0.1712201
71.7843 | 0.1670923
71.7343 | 0.1801067
71.6843 | 0.1913667
71.6343 | 0.2669162
71.5843 | 0.3298733
71.5343 | 0.3587156
71.4843 | 0.3750565
71.4343 | 0.4316864
71.3843 | 0.4731636
71.3343 | 0.4554757
71.2843 | 0.456473
71.2343 | 0.570154
71.1843 | 0.6875542
71.1343 | 0.8153062
71.0843 | 0.8739834
71.0343 | 0.9301979
70.9843 | 0.9652797
70.9343 | 1
70.8843 | 0.9622007
70.8343 | 0.8977618
70.7843 | 0.8680976
70.7343 | 0.8288285
70.6843 | 0.7810083
70.6343 | 0.7033977
70.5843 | 0.6030125
70.5343 | 0.5447773
70.4843 | 0.5235205
70.4343 | 0.4591666
70.3843 | 0.3985078
70.3343 | 0.3609406
70.2843 | 0.2980142
70.2343 | 0.2268048
70.1843 | 0.1948001
70.1343 | 0.1692056
70.0843 | 0.1736957
70.0343 | 0.1631851
69.9843 | 0.1437778
69.9343 | 0.1481228
69.8843 | 0.1716429
69.8343 | 0.1551099
69.7843 | 0.1575275
69.7343 | 0.1760783
69.6843 | 0.1828601
69.6343 | 0.1903206
69.5843 | 0.1638441
69.5343 | 0.1680158
69.4843 | 0.1924447
69.4343 | 0.1855476
69.3843 | 0.1910667
69.3343 | 0.2067301
69.2843 | 0.1997671
69.2343 | 0.1822439
69.1843 | 0.1644056
69.1343 | 0.160817
69.0843 | 0.1730031
69.0343 | 0.2061035
68.9843 | 0.2403632
68.9343 | 0.1988208
68.8843 | 0.1697227
68.8343 | 0.1990673
68.7843 | 0.2191282
68.7343 | 0.1756993
68.6843 | 0.1313885
68.6343 | 0.1582405
68.5843 | 0.2073586
68.5343 | 0.245122
68.4843 | 0.2132577
68.4343 | 0.1799403
68.3843 | 0.1922681
68.3343 | 0.1757749
68.2843 | 0.1572148
68.2343 | 0.1734082
68.1843 | 0.1719287
68.1343 | 0.2160183
68.0843 | 0.2122379
68.0343 | 0.1449944
67.9843 | 0.1392752
67.9343 | 0.1426107
67.8843 | 0.1317621
67.8343 | 0.1517693
67.7843 | 0.1825156
67.7343 | 0.1916681
67.6843 | 0.1891427
67.6343 | 0.1484808
67.5843 | 0.107756
67.5343 | 0.1249039
67.4843 | 0.1296713
67.4343 | 0.1389422
67.3843 | 0.1633497
67.3343 | 0.1889746
67.2843 | 0.1765075
67.2343 | 0.1734082
67.1843 | 0.1734082