## Sheet1
80.0036 | 0.02124352
79.9536 | 0.02026515
79.9036 | 0.02606205
79.8536 | 0.02028284
79.8036 | 0.02474744
79.7536 | 0.02448705
79.7036 | 0.02716177
79.6536 | 0.03066317
79.6036 | 0.02703283
79.5536 | 0.02935362
79.5036 | 0.02253537
79.4536 | 0.02978845
79.4036 | 0.03108283
79.3536 | 0.03062525
79.3036 | 0.03105249
79.2536 | 0.03423283
79.2036 | 0.04072243
79.1536 | 0.03660417
79.1036 | 0.03242777
79.0536 | 0.03001851
79.0036 | 0.02865081
78.9536 | 0.03219266
78.9036 | 0.04349574
78.8536 | 0.03655108
78.8036 | 0.03200305
78.7536 | 0.03306991
78.7036 | 0.03083255
78.6536 | 0.03909181
78.6036 | 0.03857608
78.5536 | 0.03797945
78.5036 | 0.04582663
78.4536 | 0.04348815
78.4036 | 0.04691371
78.3536 | 0.04703
78.3036 | 0.04535388
78.2536 | 0.04503534
78.2036 | 0.0529432
78.1536 | 0.05121399
78.1036 | 0.0484786
78.0536 | 0.05381792
78.0036 | 0.04601118
77.9536 | 0.05111034
77.9036 | 0.05333252
77.8536 | 0.05540808
77.8036 | 0.0567328
77.7536 | 0.05418702
77.7036 | 0.05937212
77.6536 | 0.05740022
77.6036 | 0.05490247
77.5536 | 0.06262324
77.5036 | 0.05708168
77.4536 | 0.05968055
77.4036 | 0.06252718
77.3536 | 0.05983476
77.3036 | 0.06196089
77.2536 | 0.06687801
77.2036 | 0.07668952
77.1536 | 0.06828616
77.1036 | 0.08109598
77.0536 | 0.08165216
77.0036 | 0.0744825
76.9536 | 0.07957154
76.9036 | 0.07989513
76.8536 | 0.08623558
76.8036 | 0.08409429
76.7536 | 0.08901394
76.7036 | 0.08809119
76.6536 | 0.08462013
76.6036 | 0.09445944
76.5536 | 0.09607742
76.5036 | 0.1041445
76.4536 | 0.1069988
76.4036 | 0.1098858
76.3536 | 0.1072111
76.3036 | 0.1229864
76.2536 | 0.1251631
76.2036 | 0.1204001
76.1536 | 0.1285532
76.1036 | 0.1302976
76.0536 | 0.1359529
76.0036 | 0.1411709
75.9536 | 0.1495389
75.9036 | 0.1635217
75.8536 | 0.1661004
75.8036 | 0.1765768
75.7536 | 0.1854251
75.7036 | 0.1991324
75.6536 | 0.2118663
75.6036 | 0.22007
75.5536 | 0.2373798
75.5036 | 0.2510138
75.4536 | 0.2608531
75.4036 | 0.2690314
75.3536 | 0.2896606
75.3036 | 0.3087831
75.2536 | 0.3390443
75.2036 | 0.3685294
75.1536 | 0.3921796
75.1036 | 0.4131122
75.0536 | 0.4543149
75.0036 | 0.4809736
74.9536 | 0.517689
74.9036 | 0.5637963
74.8536 | 0.6089757
74.8036 | 0.6638908
74.7536 | 0.7139495
74.7036 | 0.7433082
74.6536 | 0.7927044
74.6036 | 0.8317786
74.5536 | 0.8453165
74.5036 | 0.8448993
74.4536 | 0.8226496
74.4036 | 0.7900803
74.3536 | 0.7468955
74.3036 | 0.7052478
74.2536 | 0.6302142
74.2036 | 0.5579589
74.1536 | 0.4857289
74.1036 | 0.4252521
74.0536 | 0.3615645
74.0036 | 0.3099384
73.9536 | 0.2678508
73.9036 | 0.2262967
73.8536 | 0.1981338
73.8036 | 0.1764554
73.7536 | 0.153604
73.7036 | 0.1334274
73.6536 | 0.1259948
73.6036 | 0.1136451
73.5536 | 0.1119488
73.5036 | 0.1046957
73.4536 | 0.09724792
73.4036 | 0.08557575
73.3536 | 0.08925917
73.3036 | 0.09122096
73.2536 | 0.08369485
73.2036 | 0.07797126
73.1536 | 0.08157126
73.1036 | 0.08156367
73.0536 | 0.08325243
73.0036 | 0.08976731
72.9536 | 0.09725551
72.9036 | 0.09957376
72.8536 | 0.1056968
72.8036 | 0.1106266
72.7536 | 0.1163072
72.7036 | 0.1262704
72.6536 | 0.1362361
72.6036 | 0.1421746
72.5536 | 0.1530074
72.5036 | 0.1504743
72.4536 | 0.155988
72.4036 | 0.1714498
72.3536 | 0.1870077
72.3036 | 0.1949484
72.2536 | 0.2111003
72.2036 | 0.2354256
72.1536 | 0.2482935
72.1036 | 0.2621829
72.0536 | 0.287178
72.0036 | 0.3049353
71.9536 | 0.334021
71.9036 | 0.3677583
71.8536 | 0.3981029
71.8036 | 0.4164771
71.7536 | 0.4500374
71.7036 | 0.4974062
71.6536 | 0.5402244
71.6036 | 0.5968131
71.5536 | 0.6573178
71.5036 | 0.710754
71.4536 | 0.7689733
71.4036 | 0.8331766
71.3536 | 0.8972408
71.3036 | 0.9399883
71.2536 | 0.9804882
71.2036 | 1
71.1536 | 0.9956669
71.1036 | 0.9781902
71.0536 | 0.9367574
71.0036 | 0.8564274
70.9536 | 0.7711601
70.9036 | 0.6921043
70.8536 | 0.6016519
70.8036 | 0.5049247
70.7536 | 0.4222942
70.7036 | 0.3593929
70.6536 | 0.2908235
70.6036 | 0.2321011
70.5536 | 0.1920765
70.5036 | 0.1524765
70.4536 | 0.123181
70.4036 | 0.0907381
70.3536 | 0.07736705
70.3036 | 0.05592381
70.2536 | 0.03100699
70.2036 | 0.03126991
70.1536 | 0.02408256
70.1036 | 0.01465532
70.0536 | 0.01481965
70.0036 | 0.01030701
69.9536 | 0.01033735
69.9036 | 0.01026403
69.8536 | 0.004333141
69.8036 | 0.007237913
69.7536 | 0.002113481
69.7036 | 0.000174438
69.6536 | 0.001438482
69.6036 | 0.003180334
69.5536 | 0.002859266
69.5036 | 0
69.4536 | 0.001203369
69.4036 | 0.006843532
69.3536 | 0.007242969
69.3036 | 0.008941844
69.2536 | 0.009083417
69.2036 | 0.007574149
69.1536 | 0.006610948
69.1036 | 0.007649991
69.0536 | 0.007473025
69.0036 | 0.019082
68.9536 | 0.01652863
68.9036 | 0.01487274
68.8536 | 0.01941824
68.8036 | 0.02017919
68.7536 | 0.02038902
68.7036 | 0.01861683
68.6536 | 0.01833874
68.6036 | 0.01764605
68.5536 | 0.02343031
68.5036 | 0.01680925
68.4536 | 0.01652863
68.4036 | 0.02728817
68.3536 | 0.04148085
68.3036 | 0.03939518
68.2536 | 0.02317245
68.2036 | 0.03354013
68.1536 | 0.03779996
68.1036 | 0.03582805
68.0536 | 0.0351758
68.0036 | 0.02919688
67.9536 | 0.04034321
67.9036 | 0.04132917
67.8536 | 0.04001962
67.8036 | 0.03479659
67.7536 | 0.03148985
67.7036 | 0.02884042
67.6536 | 0.0255893
67.6036 | 0.02946738
67.5536 | 0.02321795
67.5036 | 0.02807946
67.4536 | 0.02833227
67.4036 | 0.03247581
67.3536 | 0.03133058
67.3036 | 0.02558171
67.2536 | 0.01998453
67.2036 | 0.01910475
67.1536 | 0.02023986
67.1036 | 0.01338875
67.0536 | 0.01801515