## Pt4f
80.0307 | 0.00894
79.9807 | 0.02142
79.9307 | 0.02113
79.8807 | 0.02078
79.8307 | 0.02719
79.7807 | 0.02308
79.7307 | 0.0221
79.6807 | 0.02487
79.6307 | 0.02692
79.5807 | 0.02012
79.5307 | 0.02706
79.4807 | 0.03013
79.4307 | 0.04023
79.3807 | 0.03595
79.3307 | 0.03195
79.2807 | 0.04002
79.2307 | 0.0374
79.1807 | 0.03676
79.1307 | 0.03426
79.0807 | 0.0301
79.0307 | 0.03816
78.9807 | 0.0404
78.9307 | 0.04628
78.8807 | 0.05347
78.8307 | 0.05359
78.7807 | 0.04073
78.7307 | 0.04396
78.6807 | 0.05702
78.6307 | 0.04752
78.5807 | 0.0578
78.5307 | 0.05943
78.4807 | 0.06443
78.4307 | 0.05161
78.3807 | 0.05367
78.3307 | 0.04984
78.2807 | 0.04733
78.2307 | 0.05399
78.1807 | 0.06065
78.1307 | 0.06542
78.0807 | 0.06023
78.0307 | 0.05804
77.9807 | 0.06639
77.9307 | 0.06608
77.8807 | 0.06532
77.8307 | 0.06934
77.7807 | 0.07006
77.7307 | 0.06363
77.6807 | 0.06821
77.6307 | 0.07425
77.5807 | 0.07127
77.5307 | 0.07666
77.4807 | 0.07796
77.4307 | 0.08089
77.3807 | 0.08843
77.3307 | 0.08507
77.2807 | 0.07627
77.2307 | 0.08144
77.1807 | 0.08842
77.1307 | 0.09489
77.0807 | 0.10732
77.0307 | 0.09182
76.9807 | 0.09853
76.9307 | 0.09502
76.8807 | 0.09548
76.8307 | 0.09798
76.7807 | 0.09472
76.7307 | 0.11776
76.6807 | 0.10578
76.6307 | 0.10768
76.5807 | 0.11283
76.5307 | 0.11123
76.4807 | 0.12154
76.4307 | 0.13069
76.3807 | 0.12766
76.3307 | 0.13324
76.2807 | 0.15088
76.2307 | 0.1513
76.1807 | 0.14742
76.1307 | 0.16282
76.0807 | 0.16342
76.0307 | 0.16647
75.9807 | 0.17885
75.9307 | 0.1914
75.8807 | 0.20286
75.8307 | 0.20425
75.7807 | 0.21753
75.7307 | 0.23047
75.6807 | 0.23198
75.6307 | 0.23133
75.5807 | 0.25514
75.5307 | 0.26406
75.4807 | 0.28466
75.4307 | 0.30313
75.3807 | 0.31788
75.3307 | 0.33341
75.2807 | 0.34638
75.2307 | 0.3689
75.1807 | 0.39186
75.1307 | 0.42553
75.0807 | 0.45178
75.0307 | 0.46532
74.9807 | 0.49163
74.9307 | 0.53672
74.8807 | 0.56088
74.8307 | 0.58788
74.7807 | 0.63368
74.7307 | 0.66242
74.6807 | 0.70022
74.6307 | 0.71875
74.5807 | 0.75199
74.5307 | 0.79186
74.4807 | 0.82172
74.4307 | 0.82635
74.3807 | 0.83759
74.3307 | 0.83839
74.2807 | 0.79473
74.2307 | 0.74247
74.1807 | 0.66996
74.1307 | 0.61273
74.0807 | 0.54196
74.0307 | 0.46625
73.9807 | 0.41558
73.9307 | 0.35205
73.8807 | 0.30775
73.8307 | 0.26049
73.7807 | 0.22806
73.7307 | 0.20099
73.6807 | 0.18995
73.6307 | 0.16167
73.5807 | 0.14663
73.5307 | 0.1426
73.4807 | 0.11773
73.4307 | 0.11991
73.3807 | 0.11708
73.3307 | 0.11
73.2807 | 0.10608
73.2307 | 0.11523
73.1807 | 0.11923
73.1307 | 0.11249
73.0807 | 0.10414
73.0307 | 0.10648
72.9807 | 0.11497
72.9307 | 0.12652
72.8807 | 0.13468
72.8307 | 0.14535
72.7807 | 0.14296
72.7307 | 0.14387
72.6807 | 0.14718
72.6307 | 0.16028
72.5807 | 0.17608
72.5307 | 0.17225
72.4807 | 0.19515
72.4307 | 0.20407
72.3807 | 0.20999
72.3307 | 0.22467
72.2807 | 0.23579
72.2307 | 0.24047
72.1807 | 0.26646
72.1307 | 0.29329
72.0807 | 0.31248
72.0307 | 0.31856
71.9807 | 0.33751
71.9307 | 0.36406
71.8807 | 0.39096
71.8307 | 0.42075
71.7807 | 0.44564
71.7307 | 0.48482
71.6807 | 0.51412
71.6307 | 0.54247
71.5807 | 0.57333
71.5307 | 0.61407
71.4807 | 0.66936
71.4307 | 0.70634
71.3807 | 0.75559
71.3307 | 0.81726
71.2807 | 0.86705
71.2307 | 0.91275
71.1807 | 0.94413
71.1307 | 1
71.0807 | 0.99645
71.0307 | 0.98912
70.9807 | 0.96164
70.9307 | 0.89559
70.8807 | 0.82678
70.8307 | 0.73028
70.7807 | 0.63386
70.7307 | 0.5491
70.6807 | 0.45968
70.6307 | 0.37635
70.5807 | 0.31032
70.5307 | 0.24955
70.4807 | 0.19822
70.4307 | 0.17287
70.3807 | 0.12852
70.3307 | 0.09292
70.2807 | 0.08729
70.2307 | 0.06932
70.1807 | 0.04581
70.1307 | 0.03739
70.0807 | 0.02922
70.0307 | 0.02261
69.9807 | 0.02207
69.9307 | 0.01596
69.8807 | 0.01282
69.8307 | 0.0095
69.7807 | 0.00997
69.7307 | 0.0117
69.6807 | 0.00247
69.6307 | 0
69.5807 | 0.00387
69.5307 | 0.00359
69.4807 | 0.00553
69.4307 | 0.000536457
69.3807 | 0.00794
69.3307 | 0.01139
69.2807 | 0.01183
69.2307 | 0.0054
69.1807 | 0.00638
69.1307 | 0.01058
69.0807 | 0.00517
69.0307 | 0.01323
68.9807 | 0.01138
68.9307 | 0.01263
68.8807 | 0.01044
68.8307 | 0.00427
68.7807 | 0.00778
68.7307 | 0.00492
68.6807 | 0.01005
68.6307 | 0.02348
68.5807 | 0.02261
68.5307 | 0.01608
68.4807 | 0.02361
68.4307 | 0.02024
68.3807 | 0.03888
68.3307 | 0.03353
68.2807 | 0.02979
68.2307 | 0.02785
68.1807 | 0.04019
68.1307 | 0.03444
68.0807 | 0.03659
68.0307 | 0.02468
67.9807 | 0.03044
67.9307 | 0.03447
67.8807 | 0.02947
67.8307 | 0.02537
67.7807 | 0.02856
67.7307 | 0.02303
67.6807 | 0.0308
67.6307 | 0.02952
67.5807 | 0.02497
67.5307 | 0.02699
67.4807 | 0.02381
67.4307 | 0.03441
67.3807 | 0.02466
67.3307 | 0.01542
67.2807 | 0.01768
67.2307 | 0.02276
67.1807 | 0.02719
67.1307 | 0.02012
67.0807 | 0.00894