## Pt4f
77.9895 | 0.03721965
77.9395 | 0.03133145
77.8895 | 0.03262018
77.8395 | 0.03364707
77.7895 | 0.03826308
77.7395 | 0.04386251
77.6895 | 0.04698383
77.6395 | 0.05364222
77.5895 | 0.05288828
77.5395 | 0.04713125
77.4895 | 0.04666652
77.4395 | 0.05464025
77.3895 | 0.04784383
77.3395 | 0.05304802
77.2895 | 0.04911233
77.2395 | 0.05611477
77.1895 | 0.05553038
77.1395 | 0.05475651
77.0895 | 0.05096231
77.0395 | 0.05796988
76.9895 | 0.06549373
76.9395 | 0.06820508
76.8895 | 0.0652478
76.8395 | 0.06888483
76.7895 | 0.07401996
76.7395 | 0.06988624
76.6895 | 0.07574079
76.6395 | 0.07667844
76.5895 | 0.07875802
76.5395 | 0.08465064
76.4895 | 0.08802774
76.4395 | 0.08547867
76.3895 | 0.09452053
76.3395 | 0.1028139
76.2895 | 0.1073806
76.2395 | 0.1053686
76.1895 | 0.1121966
76.1395 | 0.1146302
76.0895 | 0.1249142
76.0395 | 0.1294992
75.9895 | 0.1339461
75.9395 | 0.1364221
75.8895 | 0.142395
75.8395 | 0.1527759
75.7895 | 0.1667466
75.7395 | 0.170934
75.6895 | 0.1753129
75.6395 | 0.1829502
75.5895 | 0.1965709
75.5395 | 0.2078862
75.4895 | 0.2182095
75.4395 | 0.2382637
75.3895 | 0.2472304
75.3395 | 0.2676985
75.2895 | 0.2840369
75.2395 | 0.2996652
75.1895 | 0.3214664
75.1395 | 0.3521281
75.0895 | 0.3805499
75.0395 | 0.3949181
74.9895 | 0.4145062
74.9395 | 0.4410906
74.8895 | 0.4738843
74.8395 | 0.5040306
74.7895 | 0.5376807
74.7395 | 0.5811188
74.6895 | 0.6212433
74.6395 | 0.6422114
74.5895 | 0.6902918
74.5395 | 0.7468069
74.4895 | 0.7759048
74.4395 | 0.8021708
74.3895 | 0.8146532
74.3395 | 0.8195678
74.2895 | 0.7994156
74.2395 | 0.7368333
74.1895 | 0.6684186
74.1395 | 0.5875954
74.0895 | 0.4987759
74.0395 | 0.4182583
73.9895 | 0.3521483
73.9395 | 0.3032206
73.8895 | 0.2546523
73.8395 | 0.2164818
73.7895 | 0.1872237
73.7395 | 0.1643405
73.6895 | 0.1493115
73.6395 | 0.1201737
73.5895 | 0.1176789
73.5395 | 0.1161954
73.4895 | 0.09773111
73.4395 | 0.08930207
73.3895 | 0.08524992
73.3395 | 0.08764798
73.2895 | 0.08199428
73.2395 | 0.07665703
73.1895 | 0.0815402
73.1395 | 0.09095666
73.0895 | 0.09287718
73.0395 | 0.08662746
72.9895 | 0.09635801
72.9395 | 0.09411957
72.8895 | 0.1056343
72.8395 | 0.1077987
72.7895 | 0.1068616
72.7395 | 0.1090214
72.6895 | 0.1168014
72.6395 | 0.1270453
72.5895 | 0.1359991
72.5395 | 0.1441014
72.4895 | 0.1455013
72.4395 | 0.1565402
72.3895 | 0.1684943
72.3395 | 0.1781971
72.2895 | 0.1863964
72.2395 | 0.2068097
72.1895 | 0.2227678
72.1395 | 0.2422465
72.0895 | 0.2507663
72.0395 | 0.262591
71.9895 | 0.2805273
71.9395 | 0.3004795
71.8895 | 0.334282
71.8395 | 0.3533765
71.7895 | 0.3688004
71.7395 | 0.4005504
71.6895 | 0.4351054
71.6395 | 0.4749294
71.5895 | 0.5136734
71.5395 | 0.5412581
71.4895 | 0.5670897
71.4395 | 0.6311881
71.3895 | 0.6767296
71.3395 | 0.7281113
71.2895 | 0.7818644
71.2395 | 0.8436065
71.1895 | 0.8999655
71.1395 | 0.9375858
71.0895 | 0.9756069
71.0395 | 1
70.9895 | 0.9807173
70.9395 | 0.9167192
70.8895 | 0.8375312
70.8395 | 0.7453274
70.7895 | 0.6272117
70.7395 | 0.5203152
70.6895 | 0.4196272
70.6395 | 0.3494777
70.5895 | 0.2826058
70.5395 | 0.2271479
70.4895 | 0.1754593
70.4395 | 0.137883
70.3895 | 0.1076154
70.3395 | 0.09005085
70.2895 | 0.06558081
70.2395 | 0.0492715
70.1895 | 0.0429233
70.1395 | 0.03059501
70.0895 | 0.0211897
70.0395 | 0.02330877
69.9895 | 0.01678489
69.9395 | 0.008097444
69.8895 | 0.0009904543
69.8395 | 0
69.7895 | 0.007642824
69.7395 | 0.003410651
69.6895 | 0.006828102
69.6395 | 0.009419567
69.5895 | 0.005379883
69.5395 | 0.01267643
69.4895 | 0.02274549
69.4395 | 0.02350958
69.3895 | 0.01606173
69.3395 | 0.01169889
69.2895 | 0.01221773
69.2395 | 0.01238927
69.1895 | 0.01261393
69.1395 | 0.01678886
69.0895 | 0.01775757
69.0395 | 0.0238391
68.9895 | 0.02614123
68.9395 | 0.01854916
68.8895 | 0.02172781
68.8395 | 0.02968446
68.7895 | 0.02749116
68.7395 | 0.02476058
68.6895 | 0.02015655
68.6395 | 0.02578866
68.5895 | 0.02991097
68.5395 | 0.03462193
68.4895 | 0.02774842
68.4395 | 0.02797201
68.3895 | 0.03166872
68.3395 | 0.0345361
68.2895 | 0.0423091
68.2395 | 0.03917771
68.1895 | 0.04138382
68.1395 | 0.03706477
68.0895 | 0.03765146
68.0395 | 0.03916387