## Pt4f
80.0412 | 0.0295
79.9912 | 0.03557
79.9412 | 0.03329
79.8912 | 0.0325
79.8412 | 0.03456
79.7912 | 0.03909
79.7412 | 0.04084
79.6912 | 0.03878
79.6412 | 0.04093
79.5912 | 0.04062
79.5412 | 0.03753
79.4912 | 0.03478
79.4412 | 0.04247
79.3912 | 0.04813
79.3412 | 0.04249
79.2912 | 0.04135
79.2412 | 0.04193
79.1912 | 0.04448
79.1412 | 0.04645
79.0912 | 0.05012
79.0412 | 0.05325
78.9912 | 0.04949
78.9412 | 0.05101
78.8912 | 0.04643
78.8412 | 0.05655
78.7912 | 0.05257
78.7412 | 0.05101
78.6912 | 0.05206
78.6412 | 0.05575
78.5912 | 0.05501
78.5412 | 0.05305
78.4912 | 0.05811
78.4412 | 0.05959
78.3912 | 0.05657
78.3412 | 0.05717
78.2912 | 0.05961
78.2412 | 0.0621
78.1912 | 0.05901
78.1412 | 0.06154
78.0912 | 0.06514
78.0412 | 0.0684
77.9912 | 0.06761
77.9412 | 0.06333
77.8912 | 0.06994
77.8412 | 0.07052
77.7912 | 0.07101
77.7412 | 0.07902
77.6912 | 0.07567
77.6412 | 0.07074
77.5912 | 0.07596
77.5412 | 0.0795
77.4912 | 0.08069
77.4412 | 0.08273
77.3912 | 0.08193
77.3412 | 0.07394
77.2912 | 0.07906
77.2412 | 0.08107
77.1912 | 0.07809
77.1412 | 0.08537
77.0912 | 0.08637
77.0412 | 0.08739
76.9912 | 0.09665
76.9412 | 0.1011
76.8912 | 0.09677
76.8412 | 0.09914
76.7912 | 0.10221
76.7412 | 0.10337
76.6912 | 0.10312
76.6412 | 0.10668
76.5912 | 0.11474
76.5412 | 0.11998
76.4912 | 0.12488
76.4412 | 0.12601
76.3912 | 0.12576
76.3412 | 0.13063
76.2912 | 0.13665
76.2412 | 0.14148
76.1912 | 0.14376
76.1412 | 0.14543
76.0912 | 0.15024
76.0412 | 0.15524
75.9912 | 0.16459
75.9412 | 0.17393
75.8912 | 0.17364
75.8412 | 0.18536
75.7912 | 0.19373
75.7412 | 0.20017
75.6912 | 0.2139
75.6412 | 0.22644
75.5912 | 0.23697
75.5412 | 0.24808
75.4912 | 0.25782
75.4412 | 0.27273
75.3912 | 0.28406
75.3412 | 0.30209
75.2912 | 0.31299
75.2412 | 0.33514
75.1912 | 0.36394
75.1412 | 0.38092
75.0912 | 0.40062
75.0412 | 0.43016
74.9912 | 0.45801
74.9412 | 0.48736
74.8912 | 0.5155
74.8412 | 0.54484
74.7912 | 0.57827
74.7412 | 0.60641
74.6912 | 0.64958
74.6412 | 0.69018
74.5912 | 0.73106
74.5412 | 0.76274
74.4912 | 0.79845
74.4412 | 0.82447
74.3912 | 0.84171
74.3412 | 0.82117
74.2912 | 0.7701
74.2412 | 0.69744
74.1912 | 0.60918
74.1412 | 0.51596
74.0912 | 0.43235
74.0412 | 0.36532
73.9912 | 0.30934
73.9412 | 0.24684
73.8912 | 0.21045
73.8412 | 0.17907
73.7912 | 0.1505
73.7412 | 0.13028
73.6912 | 0.1153
73.6412 | 0.10621
73.5912 | 0.10127
73.5412 | 0.09644
73.4912 | 0.09025
73.4412 | 0.08864
73.3912 | 0.09211
73.3412 | 0.08947
73.2912 | 0.09309
73.2412 | 0.09062
73.1912 | 0.08928
73.1412 | 0.09389
73.0912 | 0.09783
73.0412 | 0.09875
72.9912 | 0.10455
72.9412 | 0.11268
72.8912 | 0.11373
72.8412 | 0.11629
72.7912 | 0.12326
72.7412 | 0.12291
72.6912 | 0.12087
72.6412 | 0.13429
72.5912 | 0.14383
72.5412 | 0.15052
72.4912 | 0.15859
72.4412 | 0.16828
72.3912 | 0.18147
72.3412 | 0.19358
72.2912 | 0.20731
72.2412 | 0.22435
72.1912 | 0.235
72.1412 | 0.25804
72.0912 | 0.26795
72.0412 | 0.29254
71.9912 | 0.3025
71.9412 | 0.32797
71.8912 | 0.35285
71.8412 | 0.383
71.7912 | 0.40596
71.7412 | 0.43083
71.6912 | 0.46609
71.6412 | 0.50036
71.5912 | 0.53189
71.5412 | 0.56995
71.4912 | 0.61175
71.4412 | 0.65254
71.3912 | 0.70053
71.3412 | 0.76562
71.2912 | 0.82313
71.2412 | 0.87526
71.1912 | 0.93041
71.1412 | 0.97465
71.0912 | 1
71.0412 | 0.99348
70.9912 | 0.95932
70.9412 | 0.88242
70.8912 | 0.78048
70.8412 | 0.6492
70.7912 | 0.52858
70.7412 | 0.41876
70.6912 | 0.32053
70.6412 | 0.24063
70.5912 | 0.17992
70.5412 | 0.14395
70.4912 | 0.11344
70.4412 | 0.08691
70.3912 | 0.06788
70.3412 | 0.04641
70.2912 | 0.03145
70.2412 | 0.02254
70.1912 | 0.01846
70.1412 | 0.01807
70.0912 | 0.01465
70.0412 | 0.00721
69.9912 | 0.00737
69.9412 | 0.00206
69.8912 | 0.00513
69.8412 | 0.00387
69.7912 | 0.0037
69.7412 | 4.59716e-05
69.6912 | 0.00136
69.6412 | 0.0044
69.5912 | 0.00632
69.5412 | 0.00352
69.4912 | 0.00412
69.4412 | 0.0022
69.3912 | 0.00559
69.3412 | 0.00944
69.2912 | 0.00855
69.2412 | 0
69.1912 | 0.00341
69.1412 | 0.0079
69.0912 | 0.01295
69.0412 | 0.01601
68.9912 | 0.01579
68.9412 | 0.01884
68.8912 | 0.02023
68.8412 | 0.01904
68.7912 | 0.02098
68.7412 | 0.02626
68.6912 | 0.02693
68.6412 | 0.02535
68.5912 | 0.02654
68.5412 | 0.02624
68.4912 | 0.02561
68.4412 | 0.02981
68.3912 | 0.03239
68.3412 | 0.03257
68.2912 | 0.03626
68.2412 | 0.04186
68.1912 | 0.03789
68.1412 | 0.03658
68.0912 | 0.04545
68.0412 | 0.04166
67.9912 | 0.04317
67.9412 | 0.04314
67.8912 | 0.04798
67.8412 | 0.04714
67.7912 | 0.04052
67.7412 | 0.03806
67.6912 | 0.03649
67.6412 | 0.037
67.5912 | 0.04159
67.5412 | 0.03875
67.4912 | 0.04213
67.4412 | 0.04079
67.3912 | 0.03782
67.3412 | 0.03903
67.2912 | 0.04027
67.2412 | 0.04419
67.1912 | 0.0398
67.1412 | 0.03317
67.0912 | 0.0295