## Pt4f
79.9987 | 0.02956
79.9487 | 0.0299
79.8987 | 0.04377
79.8487 | 0.03946
79.7987 | 0.03205
79.7487 | 0.03134
79.6987 | 0.03481
79.6487 | 0.04248
79.5987 | 0.02955
79.5487 | 0.03205
79.4987 | 0.03455
79.4487 | 0.02964
79.3987 | 0.04208
79.3487 | 0.04292
79.2987 | 0.04219
79.2487 | 0.03706
79.1987 | 0.03243
79.1487 | 0.03684
79.0987 | 0.03909
79.0487 | 0.04398
78.9987 | 0.0518
78.9487 | 0.04737
78.8987 | 0.04196
78.8487 | 0.04769
78.7987 | 0.05033
78.7487 | 0.04391
78.6987 | 0.05233
78.6487 | 0.04889
78.5987 | 0.04078
78.5487 | 0.05331
78.4987 | 0.05319
78.4487 | 0.04517
78.3987 | 0.05574
78.3487 | 0.05837
78.2987 | 0.04668
78.2487 | 0.04581
78.1987 | 0.05574
78.1487 | 0.0442
78.0987 | 0.04418
78.0487 | 0.04963
77.9987 | 0.0529
77.9487 | 0.05091
77.8987 | 0.05891
77.8487 | 0.05726
77.7987 | 0.05931
77.7487 | 0.05793
77.6987 | 0.05558
77.6487 | 0.05998
77.5987 | 0.05749
77.5487 | 0.0595
77.4987 | 0.06706
77.4487 | 0.07061
77.3987 | 0.06935
77.3487 | 0.07677
77.2987 | 0.06461
77.2487 | 0.0691
77.1987 | 0.06898
77.1487 | 0.07234
77.0987 | 0.08647
77.0487 | 0.07802
76.9987 | 0.0764
76.9487 | 0.08112
76.8987 | 0.08819
76.8487 | 0.08205
76.7987 | 0.08649
76.7487 | 0.09211
76.6987 | 0.10212
76.6487 | 0.09743
76.5987 | 0.09988
76.5487 | 0.1017
76.4987 | 0.10682
76.4487 | 0.10252
76.3987 | 0.10358
76.3487 | 0.10468
76.2987 | 0.11911
76.2487 | 0.1232
76.1987 | 0.11313
76.1487 | 0.10442
76.0987 | 0.12536
76.0487 | 0.1365
75.9987 | 0.13307
75.9487 | 0.1361
75.8987 | 0.153
75.8487 | 0.14872
75.7987 | 0.15393
75.7487 | 0.1619
75.6987 | 0.18189
75.6487 | 0.1907
75.5987 | 0.20474
75.5487 | 0.21216
75.4987 | 0.22248
75.4487 | 0.22836
75.3987 | 0.24809
75.3487 | 0.26889
75.2987 | 0.28169
75.2487 | 0.30635
75.1987 | 0.3139
75.1487 | 0.34245
75.0987 | 0.38007
75.0487 | 0.40976
74.9987 | 0.45073
74.9487 | 0.49082
74.8987 | 0.51802
74.8487 | 0.57125
74.7987 | 0.6407
74.7487 | 0.7018
74.6987 | 0.75579
74.6487 | 0.79886
74.5987 | 0.82392
74.5487 | 0.83057
74.4987 | 0.83051
74.4487 | 0.79778
74.3987 | 0.75285
74.3487 | 0.68767
74.2987 | 0.61641
74.2487 | 0.54144
74.1987 | 0.47397
74.1487 | 0.40329
74.0987 | 0.35371
74.0487 | 0.30079
73.9987 | 0.25798
73.9487 | 0.23676
73.8987 | 0.21102
73.8487 | 0.17774
73.7987 | 0.15725
73.7487 | 0.13133
73.6987 | 0.10942
73.6487 | 0.1065
73.5987 | 0.0923
73.5487 | 0.08586
73.4987 | 0.08602
73.4487 | 0.08235
73.3987 | 0.07828
73.3487 | 0.07312
73.2987 | 0.06439
73.2487 | 0.07249
73.1987 | 0.07964
73.1487 | 0.08554
73.0987 | 0.08705
73.0487 | 0.09143
72.9987 | 0.09292
72.9487 | 0.08861
72.8987 | 0.08297
72.8487 | 0.0898
72.7987 | 0.09422
72.7487 | 0.09804
72.6987 | 0.1148
72.6487 | 0.12695
72.5987 | 0.12832
72.5487 | 0.1282
72.4987 | 0.1365
72.4487 | 0.14931
72.3987 | 0.14461
72.3487 | 0.15314
72.2987 | 0.173
72.2487 | 0.18599
72.1987 | 0.19635
72.1487 | 0.21331
72.0987 | 0.2292
72.0487 | 0.25246
71.9987 | 0.27226
71.9487 | 0.28352
71.8987 | 0.31679
71.8487 | 0.35916
71.7987 | 0.37738
71.7487 | 0.41622
71.6987 | 0.4581
71.6487 | 0.50788
71.5987 | 0.5584
71.5487 | 0.62756
71.4987 | 0.70297
71.4487 | 0.77552
71.3987 | 0.83545
71.3487 | 0.90176
71.2987 | 0.95197
71.2487 | 0.98243
71.1987 | 1
71.1487 | 0.98378
71.0987 | 0.91932
71.0487 | 0.86397
70.9987 | 0.78317
70.9487 | 0.67505
70.8987 | 0.58206
70.8487 | 0.49568
70.7987 | 0.41332
70.7487 | 0.34409
70.6987 | 0.2915
70.6487 | 0.23368
70.5987 | 0.18879
70.5487 | 0.15
70.4987 | 0.12068
70.4487 | 0.09105
70.3987 | 0.07809
70.3487 | 0.06358
70.2987 | 0.04979
70.2487 | 0.04006
70.1987 | 0.0294
70.1487 | 0.02542
70.0987 | 0.02609
70.0487 | 0.01857
69.9987 | 0.00439
69.9487 | 0.00975
69.8987 | 0.0124
69.8487 | 0.00904
69.7987 | 0.00382
69.7487 | 0.00131
69.6987 | 0.000983991
69.6487 | 0.00315
69.5987 | 0.00702
69.5487 | 0.00477
69.4987 | 0.00714
69.4487 | 0.00853
69.3987 | 0.01296
69.3487 | 0.00986
69.2987 | 0
69.2487 | 0.00945
69.1987 | 0.00567
69.1487 | 0.00634
69.0987 | 0.00546
69.0487 | 0.01792
68.9987 | 0.01696
68.9487 | 0.018
68.8987 | 0.02635
68.8487 | 0.03075
68.7987 | 0.01635
68.7487 | 0.02669
68.6987 | 0.02473
68.6487 | 0.02544
68.5987 | 0.0216
68.5487 | 0.0229
68.4987 | 0.02494
68.4487 | 0.03069
68.3987 | 0.03421
68.3487 | 0.03621
68.2987 | 0.03193
68.2487 | 0.03937
68.1987 | 0.03775
68.1487 | 0.03453
68.0987 | 0.03453
68.0487 | 0.03743
67.9987 | 0.04444
67.9487 | 0.04127
67.8987 | 0.04238
67.8487 | 0.04218
67.7987 | 0.03959
67.7487 | 0.03259
67.6987 | 0.03125
67.6487 | 0.02941
67.5987 | 0.03044
67.5487 | 0.03597
67.4987 | 0.03627
67.4487 | 0.03223
67.3987 | 0.0205
67.3487 | 0.0265
67.2987 | 0.02772
67.2487 | 0.03081
67.1987 | 0.02437
67.1487 | 0.0328
67.0987 | 0.02642
67.0487 | 0.02956