## VB
16.977 | 635489
16.927 | 632427
16.877 | 629957
16.827 | 629924
16.777 | 632527
16.727 | 632929
16.677 | 632843
16.627 | 621470
16.577 | 614112
16.527 | 614963
16.477 | 603828
16.427 | 593864
16.377 | 595760
16.327 | 606361
16.277 | 595845
16.227 | 594822
16.177 | 598327
16.127 | 591405
16.077 | 592598
16.027 | 594937
15.977 | 578929
15.927 | 583330
15.877 | 581523
15.827 | 575104
15.777 | 577880
15.727 | 583166
15.677 | 579202
15.627 | 566459
15.577 | 567230
15.527 | 573368
15.477 | 578629
15.427 | 576679
15.377 | 569143
15.327 | 570059
15.277 | 573865
15.227 | 567645
15.177 | 558554
15.127 | 560249
15.077 | 568276
15.027 | 572040
14.977 | 568121
14.927 | 565833
14.877 | 573247
14.827 | 575369
14.777 | 574433
14.727 | 576314
14.677 | 572835
14.627 | 574684
14.577 | 574488
14.527 | 571923
14.477 | 573200
14.427 | 574932
14.377 | 574624
14.327 | 575132
14.277 | 573093
14.227 | 580816
14.177 | 578200
14.127 | 575779
14.077 | 577208
14.027 | 585528
13.977 | 582961
13.927 | 573205
13.877 | 569338
13.827 | 576219
13.777 | 587546
13.727 | 584738
13.677 | 584923
13.627 | 582506
13.577 | 580061
13.527 | 583243
13.477 | 579343
13.427 | 577912
13.377 | 582053
13.327 | 575861
13.277 | 578649
13.227 | 581449
13.177 | 573437
13.127 | 577827
13.077 | 583094
13.027 | 582290
12.977 | 585840
12.927 | 585817
12.877 | 581285
12.827 | 579791
12.777 | 578529
12.727 | 582565
12.677 | 583673
12.627 | 587800
12.577 | 583991
12.527 | 589108
12.477 | 589185
12.427 | 581576
12.377 | 585196
12.327 | 587710
12.277 | 586609
12.227 | 573319
12.177 | 584015
12.127 | 591349
12.077 | 591837
12.027 | 595400
11.977 | 600136
11.927 | 605912
11.877 | 599115
11.827 | 605135
11.777 | 603598
11.727 | 604109
11.677 | 595747
11.627 | 602204
11.577 | 614899
11.527 | 612979
11.477 | 615936
11.427 | 612862
11.377 | 614174
11.327 | 617354
11.277 | 621994
11.227 | 623199
11.177 | 625484
11.127 | 620200
11.077 | 621240
11.027 | 620714
10.977 | 627269
10.927 | 630925
10.877 | 637548
10.827 | 636069
10.777 | 628414
10.727 | 629713
10.677 | 637593
10.627 | 645837
10.577 | 650489
10.527 | 653291
10.477 | 652855
10.427 | 646080
10.377 | 657224
10.327 | 671223
10.277 | 669159
10.227 | 664247
10.177 | 674882
10.127 | 677324
10.077 | 669831
10.027 | 675712
9.97695 | 688984
9.92695 | 702347
9.87695 | 688340
9.82695 | 693985
9.77695 | 689415
9.72695 | 693063
9.67695 | 705645
9.62695 | 717387
9.57695 | 713634
9.52695 | 720007
9.47695 | 730976
9.42695 | 742461
9.37695 | 738490
9.32695 | 726963
9.27695 | 737451
9.22695 | 749649
9.17695 | 757794
9.12695 | 761074
9.07695 | 762348
9.02695 | 765836
8.97695 | 775493
8.92695 | 782210
8.87695 | 784980
8.82695 | 793527
8.77695 | 790719
8.72695 | 802856
8.67695 | 811459
8.62695 | 805268
8.57695 | 812009
8.52695 | 815054
8.47695 | 823613
8.42695 | 836492
8.37695 | 852301
8.32695 | 863094
8.27695 | 874500
8.22695 | 880099
8.17695 | 878872
8.12695 | 892872
8.07695 | 903227
8.02695 | 911933
7.97695 | 919427
7.92695 | 936712
7.87695 | 946941
7.82695 | 954769
7.77695 | 959018
7.72695 | 973109
7.67695 | 987688
7.62695 | 999751
7.57695 | 1016930
7.52695 | 1030410
7.47695 | 1042050
7.42695 | 1056210
7.37695 | 1076080
7.32695 | 1103980
7.27695 | 1128410
7.22695 | 1141670
7.17695 | 1153200
7.12695 | 1156570
7.07695 | 1180680
7.02695 | 1201280
6.97695 | 1221440
6.92695 | 1238190
6.87695 | 1257140
6.82695 | 1282320
6.77695 | 1296940
6.72695 | 1319050
6.67695 | 1332040
6.62695 | 1359370
6.57695 | 1383640
6.52695 | 1388050
6.47695 | 1422470
6.42695 | 1442290
6.37695 | 1472020
6.32695 | 1495210
6.27695 | 1489330
6.22695 | 1486000
6.17695 | 1508120
6.12695 | 1547890
6.07695 | 1563820
6.02695 | 1569990
5.97695 | 1567250
5.92695 | 1584560
5.87695 | 1604560
5.82695 | 1614480
5.77695 | 1625850
5.72695 | 1645980
5.67695 | 1660690
5.62695 | 1671240
5.57695 | 1679260
5.52695 | 1693900
5.47695 | 1697200
5.42695 | 1708630
5.37695 | 1732680
5.32695 | 1738260
5.27695 | 1773180
5.22695 | 1798000
5.17695 | 1824440
5.12695 | 1828930
5.07695 | 1811640
5.02695 | 1823080
4.97695 | 1850810
4.92695 | 1874040
4.87695 | 1889260
4.82695 | 1887200
4.77695 | 1901720
4.72695 | 1932960
4.67695 | 1943020
4.62695 | 1936830
4.57695 | 1952460
4.52695 | 1957670
4.47695 | 1954910
4.42695 | 1948060
4.37695 | 1967560
4.32695 | 1975920
4.27695 | 1976030
4.22695 | 1965610
4.17695 | 1955960
4.12695 | 1947110
4.07695 | 1941210
4.02695 | 1947010
3.97695 | 1927760
3.92695 | 1891380
3.87695 | 1869070
3.82695 | 1868730
3.77695 | 1841110
3.72695 | 1803640
3.67695 | 1791440
3.62695 | 1778680
3.57695 | 1761440
3.52695 | 1746610
3.47695 | 1718620
3.42695 | 1693980
3.37695 | 1688640
3.32695 | 1676800
3.27695 | 1680080
3.22695 | 1679000
3.17695 | 1674930
3.12695 | 1679440
3.07695 | 1668190
3.02695 | 1675400
2.97695 | 1680390
2.92695 | 1694420
2.87695 | 1712740
2.82695 | 1743790
2.77695 | 1754890
2.72695 | 1790260
2.67695 | 1806780
2.62695 | 1816510
2.57695 | 1830340
2.52695 | 1838830
2.47695 | 1859270
2.42695 | 1872570
2.37695 | 1891520
2.32695 | 1916810
2.27695 | 1917330
2.22695 | 1929260
2.17695 | 1927720
2.12695 | 1947000
2.07695 | 1955260
2.02695 | 1962910
1.97695 | 1967140
1.92695 | 1992170
1.87695 | 2005170
1.82695 | 1997390
1.77695 | 2003800
1.72695 | 1988000
1.67695 | 1985810
1.62695 | 1968810
1.57695 | 1974120
1.52695 | 1998490
1.47695 | 1996260
1.42695 | 1958180
1.37695 | 1953390
1.32695 | 1950690
1.27695 | 1951240
1.22695 | 1937850
1.17695 | 1910640
1.12695 | 1902360
1.07695 | 1898380
1.02695 | 1891100
0.97695 | 1891630
0.92695 | 1894420
0.87695 | 1881760
0.82695 | 1876550
0.77695 | 1871860
0.72695 | 1860100
0.67695 | 1837450
0.62695 | 1842930
0.57695 | 1857080
0.52695 | 1829690
0.47695 | 1806620
0.42695 | 1785050
0.37695 | 1744540
0.32695 | 1714670
0.27695 | 1628580
0.22695 | 1553650
0.17695 | 1449720
0.12695 | 1300600
0.0769502 | 1103950
0.0269502 | 905470
-0.0230498 | 707118
-0.0730498 | 519805
-0.12305 | 367198
-0.17305 | 248595
-0.22305 | 165096
-0.27305 | 109273
-0.32305 | 68942.2
-0.37305 | 43447.8
-0.42305 | 28094.3
-0.47305 | 18615.2
-0.52305 | 13809.4
-0.57305 | 10740.7
-0.62305 | 7481.96
-0.67305 | 7043.38
-0.72305 | 6352.47
-0.77305 | 4034.39
-0.82305 | 4469.05
-0.87305 | 3981.03
-0.92305 | 2813.83
-0.97305 | 3107.94
-1.02305 | 3087.88
-1.07305 | 2578.11
-1.12305 | 2099.51
-1.17305 | 2105.93
-1.22305 | 1938.18
-1.27305 | 2903.65
-1.32305 | 2227.44
-1.37305 | 1658.32
-1.42305 | 1915.54
-1.47305 | 2438.15
-1.52305 | 1486.58
-1.57305 | 1366.62
-1.62305 | 1869.67
-1.67305 | 1358.89
-1.72305 | 1139.03
-1.77305 | 1475.07
-1.82305 | 2072.06
-1.87305 | 2023.34
-1.92305 | 2060.24
-1.97305 | 2871.61
-2.02305 | 3102.1
-2.07305 | 2301.89
-2.12305 | 885.18
-2.17305 | 1099.22
-2.22305 | 1360.13
-2.27305 | 1145.86
-2.32305 | 1258.21
-2.37305 | 949.147
-2.42305 | 1002.24
-2.47305 | 1983.57
-2.52305 | 1236.4
-2.57305 | 953.473
-2.62305 | 1227.44
-2.67305 | 904.661
-2.72305 | 1504.73
-2.77305 | 1384.07
-2.82305 | 1333.75
-2.87305 | 2107.72
-2.92305 | 1990.48