## VB
17.9654 | 395804
17.9154 | 394896
17.8654 | 385224
17.8154 | 389374
17.7654 | 397649
17.7154 | 398585
17.6654 | 401816
17.6154 | 401070
17.5654 | 399272
17.5154 | 395217
17.4654 | 391198
17.4154 | 391496
17.3654 | 396652
17.3154 | 394938
17.2654 | 393170
17.2154 | 390048
17.1654 | 384319
17.1154 | 386745
17.0654 | 390366
17.0154 | 387863
16.9654 | 389073
16.9154 | 395077
16.8654 | 385418
16.8154 | 381834
16.7654 | 388125
16.7154 | 390876
16.6654 | 390760
16.6154 | 389600
16.5654 | 377076
16.5154 | 369842
16.4654 | 373973
16.4154 | 379902
16.3654 | 372562
16.3154 | 373385
16.2654 | 369523
16.2154 | 367366
16.1654 | 365964
16.1154 | 364638
16.0654 | 365919
16.0154 | 371515
15.9654 | 368694
15.9154 | 363883
15.8654 | 354773
15.8154 | 359447
15.7654 | 362793
15.7154 | 365011
15.6654 | 360998
15.6154 | 351774
15.5654 | 354207
15.5154 | 353168
15.4654 | 353193
15.4154 | 355534
15.3654 | 352427
15.3154 | 356422
15.2654 | 360633
15.2154 | 354400
15.1654 | 351390
15.1154 | 357257
15.0654 | 358859
15.0154 | 354284
14.9654 | 358769
14.9154 | 351493
14.8654 | 351313
14.8154 | 356808
14.7654 | 355770
14.7154 | 355143
14.6654 | 355958
14.6154 | 353085
14.5654 | 358823
14.5154 | 360949
14.4654 | 357933
14.4154 | 357433
14.3654 | 357635
14.3154 | 365113
14.2654 | 359732
14.2154 | 365301
14.1654 | 368435
14.1154 | 365865
14.0654 | 372917
14.0154 | 369424
13.9654 | 367952
13.9154 | 363288
13.8654 | 359910
13.8154 | 365896
13.7654 | 366885
13.7154 | 367852
13.6654 | 369441
13.6154 | 372570
13.5654 | 379178
13.5154 | 379170
13.4654 | 369386
13.4154 | 367205
13.3654 | 370012
13.3154 | 371763
13.2654 | 368816
13.2154 | 369967
13.1654 | 374387
13.1154 | 374811
13.0654 | 375527
13.0154 | 368458
12.9654 | 365273
12.9154 | 371000
12.8654 | 366781
12.8154 | 369863
12.7654 | 374742
12.7154 | 381838
12.6654 | 372363
12.6154 | 369154
12.5654 | 368003
12.5154 | 369193
12.4654 | 368192
12.4154 | 369232
12.3654 | 377167
12.3154 | 376364
12.2654 | 377614
12.2154 | 380484
12.1654 | 380034
12.1154 | 376199
12.0654 | 382204
12.0154 | 380468
11.9654 | 382920
11.9154 | 384226
11.8654 | 387763
11.8154 | 381762
11.7654 | 384988
11.7154 | 389321
11.6654 | 384492
11.6154 | 388125
11.5654 | 401062
11.5154 | 397676
11.4654 | 400848
11.4154 | 404411
11.3654 | 398072
11.3154 | 397730
11.2654 | 400433
11.2154 | 402702
11.1654 | 401799
11.1154 | 399342
11.0654 | 401179
11.0154 | 399898
10.9654 | 408258
10.9154 | 407857
10.8654 | 409431
10.8154 | 414050
10.7654 | 406975
10.7154 | 414335
10.6654 | 417328
10.6154 | 412375
10.5654 | 417672
10.5154 | 425298
10.4654 | 428750
10.4154 | 432327
10.3654 | 433783
10.3154 | 425391
10.2654 | 428660
10.2154 | 437720
10.1654 | 443241
10.1154 | 439379
10.0654 | 439235
10.0154 | 453825
9.96538 | 457373
9.91538 | 452438
9.86538 | 455229
9.81538 | 449686
9.76538 | 459338
9.71538 | 460020
9.66538 | 458161
9.61538 | 457373
9.56538 | 464294
9.51538 | 474533
9.46538 | 478693
9.41538 | 489185
9.36538 | 487406
9.31538 | 483735
9.26538 | 488880
9.21538 | 496174
9.16538 | 497096
9.11538 | 502825
9.06538 | 510892
9.01538 | 512705
8.96538 | 515779
8.91538 | 518404
8.86538 | 521960
8.81538 | 525770
8.76538 | 528904
8.71538 | 528926
8.66538 | 538159
8.61538 | 540313
8.56538 | 539396
8.51538 | 552507
8.46538 | 559840
8.41538 | 566764
8.36538 | 570448
8.31538 | 577011
8.26538 | 586703
8.21538 | 594361
8.16538 | 587784
8.11538 | 597585
8.06538 | 603878
8.01538 | 606471
7.96538 | 612723
7.91538 | 620669
7.86538 | 637666
7.81538 | 641116
7.76538 | 647450
7.71538 | 658666
7.66538 | 663874
7.61538 | 668824
7.56538 | 671744
7.51538 | 686036
7.46538 | 700887
7.41538 | 706643
7.36538 | 719620
7.31538 | 731417
7.26538 | 743434
7.21538 | 759791
7.16538 | 775380
7.11538 | 782774
7.06538 | 789410
7.01538 | 803106
6.96538 | 817456
6.91538 | 832124
6.86538 | 849454
6.81538 | 853099
6.76538 | 859979
6.71538 | 868621
6.66538 | 887356
6.61538 | 897836
6.56538 | 907213
6.51538 | 919021
6.46538 | 941093
6.41538 | 941028
6.36538 | 954395
6.31538 | 969172
6.26538 | 982288
6.21538 | 993628
6.16538 | 989554
6.11538 | 993715
6.06538 | 1008040
6.01538 | 1008860
5.96538 | 1021660
5.91538 | 1023020
5.86538 | 1025810
5.81538 | 1041130
5.76538 | 1055300
5.71538 | 1066040
5.66538 | 1067560
5.61538 | 1080200
5.56538 | 1093080
5.51538 | 1092610
5.46538 | 1099970
5.41538 | 1115140
5.36538 | 1120180
5.31538 | 1137100
5.26538 | 1151350
5.21538 | 1162980
5.16538 | 1167400
5.11538 | 1163260
5.06538 | 1181010
5.01538 | 1187230
4.96538 | 1201070
4.91538 | 1220400
4.86538 | 1222440
4.81538 | 1238490
4.76538 | 1249280
4.71538 | 1260450
4.66538 | 1281450
4.61538 | 1285810
4.56538 | 1302080
4.51538 | 1307060
4.46538 | 1307520
4.41538 | 1306060
4.36538 | 1323210
4.31538 | 1320630
4.26538 | 1318950
4.21538 | 1319380
4.16538 | 1312720
4.11538 | 1305820
4.06538 | 1285840
4.01538 | 1286450
3.96538 | 1279320
3.91538 | 1276250
3.86538 | 1254730
3.81538 | 1229700
3.76538 | 1211730
3.71538 | 1194960
3.66538 | 1183540
3.61538 | 1167780
3.56538 | 1146310
3.51538 | 1134220
3.46538 | 1119790
3.41538 | 1113290
3.36538 | 1109660
3.31538 | 1091360
3.26538 | 1079260
3.21538 | 1089900
3.16538 | 1097600
3.11538 | 1097980
3.06538 | 1108680
3.01538 | 1106690
2.96538 | 1113020
2.91538 | 1130410
2.86538 | 1145200
2.81538 | 1161300
2.76538 | 1177700
2.71538 | 1188830
2.66538 | 1197430
2.61538 | 1213230
2.56538 | 1212230
2.51538 | 1225110
2.46538 | 1236580
2.41538 | 1246420
2.36538 | 1252650
2.31538 | 1253320
2.26538 | 1256630
2.21538 | 1260440
2.16538 | 1265370
2.11538 | 1281930
2.06538 | 1294060
2.01538 | 1295190
1.96538 | 1298970
1.91538 | 1302110
1.86538 | 1310500
1.81538 | 1303720
1.76538 | 1304230
1.71538 | 1309080
1.66538 | 1302820
1.61538 | 1287260
1.56538 | 1286440
1.51538 | 1279450
1.46538 | 1295070
1.41538 | 1283500
1.36538 | 1261160
1.31538 | 1261370
1.26538 | 1268640
1.21538 | 1259160
1.16538 | 1265120
1.11538 | 1245010
1.06538 | 1236200
1.01538 | 1229220
0.965377 | 1226410
0.915377 | 1231600
0.865377 | 1221640
0.815377 | 1210200
0.765377 | 1211830
0.715377 | 1220170
0.665377 | 1217460
0.615377 | 1207630
0.565377 | 1200390
0.515377 | 1203090
0.465377 | 1199700
0.415377 | 1170650
0.365377 | 1174070
0.315377 | 1153850
0.265377 | 1122060
0.215377 | 1064560
0.165377 | 982764
0.115377 | 874606
0.0653772 | 737095
0.0153772 | 575154
-0.0346228 | 416894
-0.0846228 | 280491
-0.134623 | 175203
-0.184623 | 99115
-0.234623 | 52846.8
-0.284623 | 27685.3
-0.334623 | 15683.1
-0.384623 | 8548.77
-0.434623 | 5557.32
-0.484623 | 4475.08
-0.534623 | 4418.9
-0.584623 | 4061.51
-0.634623 | 4827.73
-0.684623 | 3810.33
-0.734623 | 3969.82
-0.784623 | 3688.64
-0.834623 | 3858.77
-0.884623 | 3101.7
-0.934623 | 2398.45
-0.984623 | 2618.19
-1.03462 | 2480.8
-1.08462 | 2662.79
-1.13462 | 3287.69
-1.18462 | 2811.05
-1.23462 | 1455.16
-1.28462 | 1378.77
-1.33462 | 2121.93
-1.38462 | 2426.23
-1.43462 | 1922.97
-1.48462 | 1637.63
-1.53462 | 1671.94
-1.58462 | 1298.97
-1.63462 | 1363.55
-1.68462 | 1329.56
-1.73462 | 1218.21
-1.78462 | 992.169
-1.83462 | 920.609
-1.88462 | 1313.85
-1.93462 | 1025.9
-1.98462 | 635.029
-2.03462 | 487.552
-2.08462 | 698.967
-2.13462 | 1887.74
-2.18462 | 3193.53
-2.23462 | 2179.85
-2.28462 | 1816.31
-2.33462 | 986.748
-2.38462 | 1393.78
-2.43462 | 1591.48
-2.48462 | 1544.34
-2.53462 | 1484.31
-2.58462 | 1237.01
-2.63462 | 1698.15
-2.68462 | 2135.83
-2.73462 | 1969.48
-2.78462 | 1598.67
-2.83462 | 1763.77
-2.88462 | 2930.99
-2.93462 | 1805.08