## VB
17.8996 | 828054
17.8496 | 822072
17.7996 | 830353
17.7496 | 836770
17.6996 | 837967
17.6496 | 839233
17.5996 | 838651
17.5496 | 836268
17.4996 | 836593
17.4496 | 830257
17.3996 | 822160
17.3496 | 812007
17.2996 | 814915
17.2496 | 807268
17.1996 | 804181
17.1496 | 808918
17.0996 | 804584
17.0496 | 803412
16.9996 | 793052
16.9496 | 806127
16.8996 | 808898
16.8496 | 813008
16.7996 | 817985
16.7496 | 816876
16.6996 | 812411
16.6496 | 806539
16.5996 | 807904
16.5496 | 791351
16.4996 | 781322
16.4496 | 775570
16.3996 | 770102
16.3496 | 762699
16.2996 | 757358
16.2496 | 759224
16.1996 | 766191
16.1496 | 756695
16.0996 | 756329
16.0496 | 753111
15.9996 | 749769
15.9496 | 742556
15.8996 | 737048
15.8496 | 735073
15.7996 | 729855
15.7496 | 725193
15.6996 | 733046
15.6496 | 733633
15.5996 | 727858
15.5496 | 719988
15.4996 | 717032
15.4496 | 717946
15.3996 | 726163
15.3496 | 727863
15.2996 | 727272
15.2496 | 730210
15.1996 | 725269
15.1496 | 723428
15.0996 | 716659
15.0496 | 728672
14.9996 | 726002
14.9496 | 715135
14.8996 | 722926
14.8496 | 737517
14.7996 | 732352
14.7496 | 725147
14.6996 | 717048
14.6496 | 723025
14.5996 | 730318
14.5496 | 723302
14.4996 | 721141
14.4496 | 726375
14.3996 | 730341
14.3496 | 736922
14.2996 | 735752
14.2496 | 732616
14.1996 | 738942
14.1496 | 741323
14.0996 | 732721
14.0496 | 736625
13.9996 | 745154
13.9496 | 752363
13.8996 | 746504
13.8496 | 729120
13.7996 | 742565
13.7496 | 751727
13.6996 | 739263
13.6496 | 745466
13.5996 | 745313
13.5496 | 742455
13.4996 | 744708
13.4496 | 754087
13.3996 | 761400
13.3496 | 746942
13.2996 | 742890
13.2496 | 750672
13.1996 | 754954
13.1496 | 747804
13.0996 | 748099
13.0496 | 755642
12.9996 | 760541
12.9496 | 749815
12.8996 | 750208
12.8496 | 760313
12.7996 | 752518
12.7496 | 756486
12.6996 | 760646
12.6496 | 765406
12.5996 | 771058
12.5496 | 772194
12.4996 | 769752
12.4496 | 765270
12.3996 | 776115
12.3496 | 778759
12.2996 | 780046
12.2496 | 772637
12.1996 | 768986
12.1496 | 784320
12.0996 | 788179
12.0496 | 785804
11.9996 | 780193
11.9496 | 783115
11.8996 | 791826
11.8496 | 803216
11.7996 | 786492
11.7496 | 797925
11.6996 | 797474
11.6496 | 801020
11.5996 | 811076
11.5496 | 811820
11.4996 | 815793
11.4496 | 816366
11.3996 | 823873
11.3496 | 833694
11.2996 | 825979
11.2496 | 824394
11.1996 | 835143
11.1496 | 835609
11.0996 | 836697
11.0496 | 845887
10.9996 | 850855
10.9496 | 844759
10.8996 | 843941
10.8496 | 856209
10.7996 | 859406
10.7496 | 869456
10.6996 | 869595
10.6496 | 873146
10.5996 | 886521
10.5496 | 885197
10.4996 | 886156
10.4496 | 891338
10.3996 | 903869
10.3496 | 912433
10.2996 | 907377
10.2496 | 908984
10.1996 | 914075
10.1496 | 922781
10.0996 | 932921
10.0496 | 936878
9.99961 | 940362
9.94961 | 939672
9.89961 | 952136
9.84961 | 962911
9.79961 | 965652
9.74961 | 980072
9.69961 | 981484
9.64961 | 968027
9.59961 | 975579
9.54961 | 981534
9.49961 | 995335
9.44961 | 1002160
9.39961 | 1013640
9.34961 | 1016930
9.29961 | 1021340
9.24961 | 1040480
9.19961 | 1041930
9.14961 | 1051680
9.09961 | 1043270
9.04961 | 1059440
8.99961 | 1072540
8.94961 | 1074820
8.89961 | 1081200
8.84961 | 1096770
8.79961 | 1128390
8.74961 | 1127220
8.69961 | 1130520
8.64961 | 1146220
8.59961 | 1163270
8.54961 | 1155810
8.49961 | 1156140
8.44961 | 1167280
8.39961 | 1192970
8.34961 | 1203660
8.29961 | 1208680
8.24961 | 1217830
8.19961 | 1228340
8.14961 | 1242780
8.09961 | 1258350
8.04961 | 1261360
7.99961 | 1278290
7.94961 | 1313470
7.89961 | 1317770
7.84961 | 1332800
7.79961 | 1356980
7.74961 | 1373640
7.69961 | 1382350
7.64961 | 1406930
7.59961 | 1422240
7.54961 | 1433910
7.49961 | 1451510
7.44961 | 1469550
7.39961 | 1473330
7.34961 | 1519390
7.29961 | 1538150
7.24961 | 1567480
7.19961 | 1599720
7.14961 | 1627210
7.09961 | 1637030
7.04961 | 1660730
6.99961 | 1692710
6.94961 | 1709070
6.89961 | 1731950
6.84961 | 1757820
6.79961 | 1779400
6.74961 | 1809960
6.69961 | 1828200
6.64961 | 1851680
6.59961 | 1868240
6.54961 | 1889070
6.49961 | 1912440
6.44961 | 1928300
6.39961 | 1959990
6.34961 | 1992970
6.29961 | 2010460
6.24961 | 2009460
6.19961 | 2040840
6.14961 | 2075330
6.09961 | 2085150
6.04961 | 2104240
5.99961 | 2111400
5.94961 | 2116100
5.89961 | 2126900
5.84961 | 2133990
5.79961 | 2134840
5.74961 | 2148640
5.69961 | 2166780
5.64961 | 2168220
5.59961 | 2179590
5.54961 | 2185590
5.49961 | 2196610
5.44961 | 2206770
5.39961 | 2214230
5.34961 | 2219500
5.29961 | 2232300
5.24961 | 2248420
5.19961 | 2259410
5.14961 | 2268500
5.09961 | 2283290
5.04961 | 2291910
4.99961 | 2304960
4.94961 | 2324800
4.89961 | 2338790
4.84961 | 2351910
4.79961 | 2365850
4.74961 | 2376200
4.69961 | 2388890
4.64961 | 2394330
4.59961 | 2393490
4.54961 | 2408150
4.49961 | 2408870
4.44961 | 2427220
4.39961 | 2438650
4.34961 | 2425310
4.29961 | 2433710
4.24961 | 2432150
4.19961 | 2433010
4.14961 | 2423350
4.09961 | 2403460
4.04961 | 2393040
3.99961 | 2381550
3.94961 | 2375380
3.89961 | 2377550
3.84961 | 2345860
3.79961 | 2325730
3.74961 | 2303870
3.69961 | 2297570
3.64961 | 2278060
3.59961 | 2255180
3.54961 | 2239460
3.49961 | 2233110
3.44961 | 2219950
3.39961 | 2213750
3.34961 | 2205910
3.29961 | 2193960
3.24961 | 2193700
3.19961 | 2202420
3.14961 | 2202120
3.09961 | 2200500
3.04961 | 2208240
2.99961 | 2213000
2.94961 | 2226440
2.89961 | 2234410
2.84961 | 2244040
2.79961 | 2253440
2.74961 | 2271960
2.69961 | 2281690
2.64961 | 2296650
2.59961 | 2307630
2.54961 | 2320690
2.49961 | 2332700
2.44961 | 2347070
2.39961 | 2364370
2.34961 | 2352460
2.29961 | 2359210
2.24961 | 2375590
2.19961 | 2390530
2.14961 | 2404120
2.09961 | 2395480
2.04961 | 2407840
1.99961 | 2415390
1.94961 | 2424200
1.89961 | 2421540
1.84961 | 2430990
1.79961 | 2431390
1.74961 | 2433480
1.69961 | 2411760
1.64961 | 2412240
1.59961 | 2413840
1.54961 | 2408430
1.49961 | 2402190
1.44961 | 2388330
1.39961 | 2398510
1.34961 | 2392740
1.29961 | 2388030
1.24961 | 2375130
1.19961 | 2361680
1.14961 | 2356480
1.09961 | 2343090
1.04961 | 2342080
0.999614 | 2325720
0.949614 | 2316540
0.899614 | 2308360
0.849614 | 2293490
0.799614 | 2290010
0.749614 | 2279140
0.699614 | 2267550
0.649614 | 2254680
0.599614 | 2239650
0.549614 | 2214740
0.499614 | 2197320
0.449614 | 2186180
0.399614 | 2158120
0.349614 | 2130300
0.299614 | 2085660
0.249614 | 1986160
0.199614 | 1868460
0.149614 | 1717210
0.0996141 | 1503560
0.0496141 | 1247790
-0.000385943 | 968360
-0.0503859 | 709398
-0.100386 | 486699
-0.150386 | 300792
-0.200386 | 176058
-0.250386 | 94490.1
-0.300386 | 50009.1
-0.350386 | 26948.7
-0.400386 | 15662
-0.450386 | 9289.08
-0.500386 | 7500.88
-0.550386 | 7009.71
-0.600386 | 7817.48
-0.650386 | 7685.53
-0.700386 | 6857.07
-0.750386 | 5114.65
-0.800386 | 5087.36
-0.850386 | 4403.98
-0.900386 | 4200.51
-0.950386 | 4164
-1.00039 | 3903.8
-1.05039 | 3384.29
-1.10039 | 3247.38
-1.15039 | 4045.42
-1.20039 | 3286.44
-1.25039 | 2998.03
-1.30039 | 2767.96
-1.35039 | 2300.24
-1.40039 | 1988.85
-1.45039 | 2369.46
-1.50039 | 1966.13
-1.55039 | 1778.69
-1.60039 | 2076.51
-1.65039 | 3521.03
-1.70039 | 2795.08
-1.75039 | 1633.36
-1.80039 | 1708.52
-1.85039 | 1844.06
-1.90039 | 2396.07
-1.95039 | 2380.9
-2.00039 | 1982.32
-2.05039 | 1592.23
-2.10039 | 1750.4
-2.15039 | 1125.99
-2.20039 | 1167.7
-2.25039 | 1046.39
-2.30039 | 1102.54
-2.35039 | 1156.72
-2.40039 | 1023.97
-2.45039 | 1147.3
-2.50039 | 1058.22
-2.55039 | 758.894
-2.60039 | 1332.34
-2.65039 | 1988.17
-2.70039 | 1839.24
-2.75039 | 1361.19
-2.80039 | 1248.63
-2.85039 | 880.481
-2.90039 | 1093.52
-2.95039 | 1120.74
-3.00039 | 1049.85