## VB
17.8936 | 925359
17.8436 | 943048
17.7936 | 962658
17.7436 | 991209
17.6936 | 1023340
17.6436 | 1050720
17.5936 | 1065180
17.5436 | 1061020
17.4936 | 1009140
17.4436 | 962257
17.3936 | 921779
17.3436 | 895826
17.2936 | 863282
17.2436 | 840609
17.1936 | 828446
17.1436 | 825682
17.0936 | 833874
17.0436 | 849985
16.9936 | 867108
16.9436 | 879625
16.8936 | 918394
16.8436 | 953364
16.7936 | 978691
16.7436 | 1013420
16.6936 | 1005390
16.6436 | 972058
16.5936 | 926020
16.5436 | 876236
16.4936 | 822851
16.4436 | 776599
16.3936 | 734610
16.3436 | 712913
16.2936 | 706360
16.2436 | 694399
16.1936 | 675894
16.1436 | 661753
16.0936 | 658954
16.0436 | 650848
15.9936 | 647236
15.9436 | 642750
15.8936 | 647842
15.8436 | 644184
15.7936 | 637734
15.7436 | 635728
15.6936 | 633964
15.6436 | 630653
15.5936 | 628521
15.5436 | 625818
15.4936 | 636763
15.4436 | 621498
15.3936 | 624521
15.3436 | 627169
15.2936 | 623003
15.2436 | 618400
15.1936 | 613170
15.1436 | 620726
15.0936 | 626254
15.0436 | 633797
14.9936 | 631224
14.9436 | 624509
14.8936 | 619861
14.8436 | 628841
14.7936 | 620775
14.7436 | 619380
14.6936 | 624796
14.6436 | 617285
14.5936 | 623525
14.5436 | 622098
14.4936 | 630551
14.4436 | 630320
14.3936 | 627880
14.3436 | 627341
14.2936 | 625633
14.2436 | 627610
14.1936 | 625588
14.1436 | 627683
14.0936 | 625497
14.0436 | 622824
13.9936 | 629117
13.9436 | 631879
13.8936 | 638202
13.8436 | 638354
13.7936 | 631736
13.7436 | 633030
13.6936 | 632713
13.6436 | 636338
13.5936 | 641708
13.5436 | 638658
13.4936 | 639896
13.4436 | 640589
13.3936 | 638891
13.3436 | 638238
13.2936 | 638565
13.2436 | 637497
13.1936 | 634941
13.1436 | 637953
13.0936 | 637343
13.0436 | 635267
12.9936 | 643870
12.9436 | 646850
12.8936 | 645579
12.8436 | 649859
12.7936 | 651364
12.7436 | 645925
12.6936 | 645170
12.6436 | 657524
12.5936 | 657123
12.5436 | 655124
12.4936 | 659935
12.4436 | 654736
12.3936 | 656244
12.3436 | 658929
12.2936 | 662371
12.2436 | 664088
12.1936 | 663386
12.1436 | 657165
12.0936 | 664411
12.0436 | 673218
11.9936 | 676002
11.9436 | 672003
11.8936 | 666886
11.8436 | 673426
11.7936 | 685562
11.7436 | 692039
11.6936 | 689009
11.6436 | 687331
11.5936 | 685010
11.5436 | 683888
11.4936 | 686293
11.4436 | 693217
11.3936 | 694323
11.3436 | 685785
11.2936 | 696917
11.2436 | 702571
11.1936 | 702160
11.1436 | 698639
11.0936 | 698478
11.0436 | 701975
10.9936 | 706142
10.9436 | 723544
10.8936 | 728062
10.8436 | 723246
10.7936 | 720804
10.7436 | 720949
10.6936 | 723931
10.6436 | 733623
10.5936 | 738945
10.5436 | 746092
10.4936 | 749831
10.4436 | 757294
10.3936 | 762977
10.3436 | 772596
10.2936 | 773666
10.2436 | 760781
10.1936 | 752840
10.1436 | 766036
10.0936 | 780727
10.0436 | 789806
9.99362 | 790607
9.94362 | 794656
9.89362 | 792888
9.84362 | 799862
9.79362 | 809550
9.74362 | 817972
9.69362 | 821869
9.64362 | 826598
9.59362 | 826821
9.54362 | 834171
9.49362 | 841689
9.44362 | 845239
9.39362 | 858143
9.34362 | 872172
9.29362 | 871044
9.24362 | 870559
9.19362 | 881225
9.14362 | 881915
9.09362 | 893544
9.04362 | 896012
8.99362 | 905143
8.94362 | 910618
8.89362 | 909264
8.84362 | 923094
8.79362 | 931368
8.74362 | 943208
8.69362 | 951223
8.64362 | 948768
8.59362 | 969453
8.54362 | 983627
8.49362 | 982048
8.44362 | 979473
8.39362 | 997813
8.34362 | 1006960
8.29362 | 1022200
8.24362 | 1028430
8.19362 | 1034960
8.14362 | 1056410
8.09362 | 1062030
8.04362 | 1065180
7.99362 | 1072490
7.94362 | 1080350
7.89362 | 1101090
7.84362 | 1113090
7.79362 | 1120990
7.74362 | 1145240
7.69362 | 1154750
7.64362 | 1150820
7.59362 | 1172500
7.54362 | 1186270
7.49362 | 1202480
7.44362 | 1231240
7.39362 | 1246210
7.34362 | 1255580
7.29362 | 1277170
7.24362 | 1291620
7.19362 | 1313090
7.14362 | 1313100
7.09362 | 1327190
7.04362 | 1367800
6.99362 | 1391760
6.94362 | 1401270
6.89362 | 1404050
6.84362 | 1427060
6.79362 | 1457800
6.74362 | 1499620
6.69362 | 1504650
6.64362 | 1506520
6.59362 | 1513190
6.54362 | 1539180
6.49362 | 1546980
6.44362 | 1566830
6.39362 | 1601460
6.34362 | 1604610
6.29362 | 1615250
6.24362 | 1632220
6.19362 | 1654050
6.14362 | 1674640
6.09362 | 1689860
6.04362 | 1712880
5.99362 | 1723300
5.94362 | 1752930
5.89362 | 1750010
5.84362 | 1762690
5.79362 | 1792810
5.74362 | 1794940
5.69362 | 1809300
5.64362 | 1816230
5.59362 | 1815380
5.54362 | 1836980
5.49362 | 1861020
5.44362 | 1872630
5.39362 | 1878650
5.34362 | 1901830
5.29362 | 1918290
5.24362 | 1943370
5.19362 | 1958780
5.14362 | 1981850
5.09362 | 2010340
5.04362 | 2017460
4.99362 | 2014560
4.94362 | 2034420
4.89362 | 2060550
4.84362 | 2084630
4.79362 | 2090110
4.74362 | 2095590
4.69362 | 2105220
4.64362 | 2113060
4.59362 | 2130660
4.54362 | 2129450
4.49362 | 2135030
4.44362 | 2131040
4.39362 | 2134160
4.34362 | 2140460
4.29362 | 2145390
4.24362 | 2139480
4.19362 | 2128120
4.14362 | 2134360
4.09362 | 2121030
4.04362 | 2109560
3.99362 | 2113280
3.94362 | 2102060
3.89362 | 2092000
3.84362 | 2083560
3.79362 | 2054890
3.74362 | 2020410
3.69362 | 1992910
3.64362 | 1966480
3.59362 | 1935370
3.54362 | 1902170
3.49362 | 1892100
3.44362 | 1865730
3.39362 | 1847260
3.34362 | 1831300
3.29362 | 1831370
3.24362 | 1834940
3.19362 | 1835900
3.14362 | 1828850
3.09362 | 1849710
3.04362 | 1846210
2.99362 | 1852130
2.94362 | 1877470
2.89362 | 1896940
2.84362 | 1907440
2.79362 | 1936160
2.74362 | 1952470
2.69362 | 1968340
2.64362 | 1991940
2.59362 | 2003740
2.54362 | 2001860
2.49362 | 2029490
2.44362 | 2041880
2.39362 | 2066640
2.34362 | 2061400
2.29362 | 2062710
2.24362 | 2086340
2.19362 | 2084810
2.14362 | 2086590
2.09362 | 2093110
2.04362 | 2108630
1.99362 | 2118960
1.94362 | 2115320
1.89362 | 2115350
1.84362 | 2117940
1.79362 | 2117350
1.74362 | 2109970
1.69362 | 2106410
1.64362 | 2109960
1.59362 | 2110030
1.54362 | 2100910
1.49362 | 2083530
1.44362 | 2083270
1.39362 | 2073390
1.34362 | 2050330
1.29362 | 2045870
1.24362 | 2036300
1.19362 | 2018080
1.14362 | 2010730
1.09362 | 1982490
1.04362 | 1989570
0.99362 | 1979810
0.94362 | 1953130
0.89362 | 1955080
0.84362 | 1935780
0.79362 | 1917670
0.74362 | 1887720
0.69362 | 1894090
0.64362 | 1888570
0.59362 | 1866020
0.54362 | 1838180
0.49362 | 1814930
0.44362 | 1795330
0.39362 | 1778300
0.34362 | 1758490
0.29362 | 1709970
0.24362 | 1644500
0.19362 | 1548440
0.14362 | 1417010
0.0936198 | 1241440
0.0436198 | 1043770
-0.00638021 | 826602
-0.0563802 | 595044
-0.10638 | 393297
-0.15638 | 239132
-0.20638 | 137024
-0.25638 | 72817.5
-0.30638 | 38856.1
-0.35638 | 22167.4
-0.40638 | 14501.3
-0.45638 | 11683.9
-0.50638 | 11472.7
-0.55638 | 8315.63
-0.60638 | 6346.92
-0.65638 | 6013.11
-0.70638 | 5839.75
-0.75638 | 5523.42
-0.80638 | 6187.67
-0.85638 | 6172.89
-0.90638 | 3846.84
-0.95638 | 3156.05
-1.00638 | 3514.07
-1.05638 | 4021.77
-1.10638 | 3950.63
-1.15638 | 3939.69
-1.20638 | 4015.04
-1.25638 | 3330.18
-1.30638 | 3109.34
-1.35638 | 3180.73
-1.40638 | 2203.84
-1.45638 | 1986.62
-1.50638 | 2305.02
-1.55638 | 2137.91
-1.60638 | 2802.48
-1.65638 | 4068.99
-1.70638 | 3483.55
-1.75638 | 2367.55
-1.80638 | 2023.22
-1.85638 | 2613.93
-1.90638 | 2058.36
-1.95638 | 2932.97
-2.00638 | 2722.77
-2.05638 | 1529.95
-2.10638 | 2263.61
-2.15638 | 2614.18
-2.20638 | 2121.3
-2.25638 | 1783.05
-2.30638 | 2171.57
-2.35638 | 2919.34
-2.40638 | 1627.51
-2.45638 | 1289.54
-2.50638 | 1166.71
-2.55638 | 1464.53
-2.60638 | 1581.41
-2.65638 | 2141.07
-2.70638 | 1742.85
-2.75638 | 1596.54
-2.80638 | 2163.53
-2.85638 | 2319.62
-2.90638 | 2394.3
-2.95638 | 1887.63
-3.00638 | 1620.17