## Sheet1
14.8758 | 0.1879479
14.8258 | 0.1868207
14.7758 | 0.1847323
14.7258 | 0.1844551
14.6758 | 0.1892951
14.6258 | 0.1922214
14.5758 | 0.1953549
14.5258 | 0.1919468
14.4758 | 0.1859517
14.4258 | 0.1860189
14.3758 | 0.1941017
14.3258 | 0.1998922
14.2758 | 0.1953378
14.2258 | 0.1945242
14.1758 | 0.1947917
14.1258 | 0.1940906
14.0758 | 0.1944666
14.0258 | 0.1947438
13.9758 | 0.1930967
13.9258 | 0.1959375
13.8758 | 0.1996373
13.8258 | 0.1945513
13.7758 | 0.1926643
13.7258 | 0.1968013
13.6758 | 0.1983644
13.6258 | 0.1974441
13.5758 | 0.1972178
13.5258 | 0.20002
13.4758 | 0.2063465
13.4258 | 0.2043328
13.3758 | 0.199978
13.3258 | 0.2009533
13.2758 | 0.2013735
13.2258 | 0.2046148
13.1758 | 0.2079323
13.1258 | 0.2064937
13.0758 | 0.2086263
13.0258 | 0.2131397
12.9758 | 0.2155845
12.9258 | 0.2123959
12.8758 | 0.2100578
12.8258 | 0.2095919
12.7758 | 0.2116945
12.7258 | 0.214011
12.6758 | 0.219476
12.6258 | 0.2191628
12.5758 | 0.2155254
12.5258 | 0.2106593
12.4758 | 0.2129369
12.4258 | 0.2141321
12.3758 | 0.2126582
12.3258 | 0.2192902
12.2758 | 0.2228101
12.2258 | 0.2202647
12.1758 | 0.2218787
12.1258 | 0.2231434
12.0758 | 0.2213251
12.0258 | 0.2221889
11.9758 | 0.2248023
11.9258 | 0.2273541
11.8758 | 0.2245363
11.8258 | 0.224203
11.7758 | 0.2236677
11.7258 | 0.2229892
11.6758 | 0.2224639
11.6258 | 0.2240763
11.5758 | 0.2228982
11.5258 | 0.2226842
11.4758 | 0.2266024
11.4258 | 0.2320741
11.3758 | 0.2340904
11.3258 | 0.2366366
11.2758 | 0.2424296
11.2258 | 0.2425641
11.1758 | 0.2403891
11.1258 | 0.2390408
11.0758 | 0.2408628
11.0258 | 0.2445385
10.9758 | 0.2437408
10.9258 | 0.2418519
10.8758 | 0.2426927
10.8258 | 0.2475175
10.7758 | 0.255601
10.7258 | 0.2540264
10.6758 | 0.2517727
10.6258 | 0.2535041
10.5758 | 0.2567145
10.5258 | 0.2590753
10.4758 | 0.2622111
10.4258 | 0.265783
10.3758 | 0.2677187
10.3258 | 0.2642475
10.2758 | 0.2665265
10.2258 | 0.2713104
10.1758 | 0.2682894
10.1258 | 0.2689883
10.0758 | 0.2754326
10.0258 | 0.2750377
9.97581 | 0.2770158
9.92581 | 0.280276
9.87581 | 0.2793078
9.82581 | 0.2815794
9.77581 | 0.2821445
9.72581 | 0.2816945
9.67581 | 0.2859234
9.62581 | 0.2832074
9.57581 | 0.2828578
9.52581 | 0.2891747
9.47581 | 0.2925212
9.42581 | 0.2973798
9.37581 | 0.3058713
9.32581 | 0.3125445
9.27581 | 0.313519
9.22581 | 0.3113805
9.17581 | 0.3134198
9.12581 | 0.3169327
9.07581 | 0.3160912
9.02581 | 0.3214871
8.97581 | 0.3290282
8.92581 | 0.3321157
8.87581 | 0.3347822
8.82581 | 0.3343631
8.77581 | 0.3319905
8.72581 | 0.3317605
8.67581 | 0.3325771
8.62581 | 0.3313429
8.57581 | 0.3326719
8.52581 | 0.3436367
8.47581 | 0.3556664
8.42581 | 0.3622081
8.37581 | 0.364726
8.32581 | 0.3642032
8.27581 | 0.3697637
8.22581 | 0.3750388
8.17581 | 0.37638
8.12581 | 0.3838368
8.07581 | 0.3896105
8.02581 | 0.3933928
7.97581 | 0.3963465
7.92581 | 0.4050851
7.87581 | 0.418401
7.82581 | 0.428414
7.77581 | 0.4378622
7.72581 | 0.4427777
7.67581 | 0.443257
7.62581 | 0.4522742
7.57581 | 0.4643046
7.52581 | 0.4631194
7.47581 | 0.4700635
7.42581 | 0.4846798
7.37581 | 0.4965579
7.32581 | 0.5050475
7.27581 | 0.5106875
7.22581 | 0.5179994
7.17581 | 0.5251106
7.12581 | 0.5443489
7.07581 | 0.5620713
7.02581 | 0.5682091
6.97581 | 0.5781663
6.92581 | 0.5885285
6.87581 | 0.5870721
6.82581 | 0.5961413
6.77581 | 0.6150118
6.72581 | 0.6250322
6.67581 | 0.6363307
6.62581 | 0.6490893
6.57581 | 0.6600162
6.52581 | 0.6726969
6.47581 | 0.6859459
6.42581 | 0.7048647
6.37581 | 0.7222341
6.32581 | 0.7304525
6.27581 | 0.7399007
6.22581 | 0.7541567
6.17581 | 0.7659642
6.12581 | 0.7819961
6.07581 | 0.7859827
6.02581 | 0.7904263
5.97581 | 0.8098837
5.92581 | 0.8244741
5.87581 | 0.8344684
5.82581 | 0.8429953
5.77581 | 0.8513103
5.72581 | 0.8647042
5.67581 | 0.8717412
5.62581 | 0.8774963
5.57581 | 0.8860789
5.52581 | 0.8903999
5.47581 | 0.892291
5.42581 | 0.902159
5.37581 | 0.9107044
5.32581 | 0.909731
5.27581 | 0.9024266
5.22581 | 0.9037195
5.17581 | 0.9084492
5.12581 | 0.9119156
5.07581 | 0.9189377
5.02581 | 0.9284417
4.97581 | 0.9307081
4.92581 | 0.9194096
4.87581 | 0.9146465
4.82581 | 0.9214568
4.77581 | 0.929887
4.72581 | 0.9325583
4.67581 | 0.9294374
4.62581 | 0.930879
4.57581 | 0.9213973
4.52581 | 0.9203273
4.47581 | 0.9283785
4.42581 | 0.9273456
4.37581 | 0.9280701
4.32581 | 0.9290473
4.27581 | 0.9244402
4.22581 | 0.9269852
4.17581 | 0.9196919
4.12581 | 0.9092926
4.07581 | 0.904496
4.02581 | 0.9022817
3.97581 | 0.9006915
3.92581 | 0.8990456
3.87581 | 0.8934911
3.82581 | 0.8845667
3.77581 | 0.879967
3.72581 | 0.8727666
3.67581 | 0.8568834
3.62581 | 0.8532051
3.57581 | 0.8519976
3.52581 | 0.8394396
3.47581 | 0.8346988
3.42581 | 0.8348548
3.37581 | 0.8296979
3.32581 | 0.821041
3.27581 | 0.8162296
3.22581 | 0.815925
3.17581 | 0.8171993
3.12581 | 0.8216727
3.07581 | 0.8250351
3.02581 | 0.83202
2.97581 | 0.831106
2.92581 | 0.8450536
2.87581 | 0.8576599
2.82581 | 0.8625345
2.77581 | 0.8667328
2.72581 | 0.8785552
2.67581 | 0.8927777
2.62581 | 0.8974405
2.57581 | 0.9001007
2.52581 | 0.9146056
2.47581 | 0.9333051
2.42581 | 0.9411817
2.37581 | 0.9460043
2.32581 | 0.9533533
2.27581 | 0.9698571
2.22581 | 0.9813153
2.17581 | 0.9911537
2.12581 | 0.9931303
2.07581 | 0.9917333
2.02581 | 0.9904812
1.97581 | 0.9982798
1.92581 | 1
1.87581 | 0.9933123
1.82581 | 0.9872079
1.77581 | 0.9752184
1.72581 | 0.9686942
1.67581 | 0.9687573
1.62581 | 0.9615383
1.57581 | 0.951347
1.52581 | 0.9391457
1.47581 | 0.9211855
1.42581 | 0.9104295
1.37581 | 0.8954045
1.32581 | 0.8722539
1.27581 | 0.854747
1.22581 | 0.8409964
1.17581 | 0.8316559
1.12581 | 0.8217878
1.07581 | 0.8124734
1.02581 | 0.7991463
0.975806 | 0.782936
0.925806 | 0.7660385
0.875806 | 0.743122
0.825806 | 0.7223344
0.775806 | 0.7108501
0.725806 | 0.6981249
0.675806 | 0.6891151
0.625806 | 0.6811122
0.575806 | 0.6706014
0.525806 | 0.6660463
0.475806 | 0.6618739
0.425806 | 0.6569808
0.375806 | 0.6537893
0.325806 | 0.6553534
0.275806 | 0.650085
0.225806 | 0.6395073
0.175806 | 0.6195743
0.125806 | 0.5804327
0.0758055 | 0.5228517
0.0258055 | 0.4453264
-0.0241945 | 0.3537028
-0.0741945 | 0.2553863
-0.124194 | 0.161273
-0.174194 | 0.08802749
-0.224194 | 0.04054523
-0.274194 | 0.0160484
-0.324194 | 0.005809466
-0.374194 | 0.002187325
-0.424194 | 0.000612641
-0.474194 | 0.0001633321
-0.524194 | 0.0003672993
-0.574194 | 0.0007062576
-0.624194 | 0.0009557123
-0.674194 | 0.001057707
-0.724194 | 0.001348926
-0.774194 | 0.001206449
-0.824194 | 0.0009627566
-0.874194 | 0.000697441
-0.924194 | 0.0004954243
-0.974194 | 0.0003401138
-1.02419 | 0.0003857016
-1.07419 | 0.0006307127
-1.12419 | 0.0009538248
-1.17419 | 0.001185799
-1.22419 | 0.001277409
-1.27419 | 0.001664329
-1.32419 | 0.001275243
-1.37419 | 0.0006136405
-1.42419 | 0.0003220979
-1.47419 | 0.0001194831
-1.52419 | 8.633069e-05
-1.57419 | 0.0005196338
-1.62419 | 0.0007070415
-1.67419 | 0.0006857895
-1.72419 | 0.0005558142
-1.77419 | 0.000498679
-1.82419 | 0.0007238834
-1.87419 | 0.0009960799
-1.92419 | 0.0007570023
-1.97419 | 0.0004577057
-2.02419 | 0.000733391
-2.07419 | 0.0007522503
-2.12419 | 0.0006159291
-2.17419 | 0.0009850304
-2.22419 | 0.001065361
-2.27419 | 0.0005865962
-2.32419 | 7.754009e-05
-2.37419 | 0
-2.42419 | 0.0002292541
-2.47419 | 0.0004173789
-2.52419 | 0.000531092
-2.57419 | 0.0007725661
-2.62419 | 0.0007610892
-2.67419 | 0.0006036498
-2.72419 | 0.0005447201
-2.77419 | 0.0003764986
-2.82419 | 0.0006414538
-2.87419 | 0.0006986559
-2.92419 | 0.0008562551
-2.97419 | 0.001089797
-3.02419 | 0.0009365372
-3.07419 | 0.0004810235