## Sheet1
14.8393 | 0.5083268
14.7893 | 0.4939828
14.7393 | 0.4842918
14.6893 | 0.4792073
14.6393 | 0.4950696
14.5893 | 0.4987361
14.5393 | 0.4849985
14.4893 | 0.4778918
14.4393 | 0.494342
14.3893 | 0.5040096
14.3393 | 0.5047956
14.2893 | 0.4991443
14.2393 | 0.4880632
14.1893 | 0.4894067
14.1393 | 0.4750627
14.0893 | 0.4661204
14.0393 | 0.4738382
13.9893 | 0.4835991
13.9393 | 0.4865659
13.8893 | 0.4847186
13.8393 | 0.4620014
13.7893 | 0.4572154
13.7393 | 0.4637227
13.6893 | 0.4705892
13.6393 | 0.473472
13.5893 | 0.4722358
13.5393 | 0.4629367
13.4893 | 0.4532551
13.4393 | 0.4621344
13.3893 | 0.4613437
13.3393 | 0.4547478
13.2893 | 0.4565717
13.2393 | 0.455044
13.1893 | 0.4357017
13.1393 | 0.4231257
13.0893 | 0.4368796
13.0393 | 0.4354778
12.9893 | 0.425409
12.9393 | 0.4269811
12.8893 | 0.4262487
12.8393 | 0.4241846
12.7893 | 0.4234055
12.7393 | 0.4207583
12.6893 | 0.4225379
12.6393 | 0.423205
12.5893 | 0.4306172
12.5393 | 0.4118744
12.4893 | 0.3894464
12.4393 | 0.3972388
12.3893 | 0.4076528
12.3393 | 0.4115432
12.2893 | 0.4196901
12.2393 | 0.4220691
12.1893 | 0.4146149
12.1393 | 0.423058
12.0893 | 0.4335816
12.0393 | 0.4327956
11.9893 | 0.4183327
11.9393 | 0.4048796
11.8893 | 0.403886
11.8393 | 0.4272283
11.7893 | 0.4332924
11.7393 | 0.4280026
11.6893 | 0.3973787
11.6393 | 0.393654
11.5893 | 0.4165134
11.5393 | 0.4293157
11.4893 | 0.4187292
11.4393 | 0.4038464
11.3893 | 0.4089356
11.3393 | 0.4218825
11.2893 | 0.4267968
11.2393 | 0.4202778
11.1893 | 0.4002615
11.1393 | 0.4052901
11.0893 | 0.4215397
11.0393 | 0.4292738
10.9893 | 0.4204178
10.9393 | 0.4232003
10.8893 | 0.4238114
10.8393 | 0.4084644
10.7893 | 0.3963525
10.7393 | 0.3944889
10.6893 | 0.4224539
10.6393 | 0.4364738
10.5893 | 0.4240913
10.5393 | 0.4304166
10.4893 | 0.419149
10.4393 | 0.398314
10.3893 | 0.4035152
10.3393 | 0.4218662
10.2893 | 0.4185659
10.2393 | 0.4110021
10.1893 | 0.412784
10.1393 | 0.4348271
10.0893 | 0.4431326
10.0393 | 0.4337799
9.98928 | 0.4308831
9.93928 | 0.4417029
9.88928 | 0.4586219
9.83928 | 0.4531035
9.78928 | 0.441605
9.73928 | 0.4604994
9.68928 | 0.4864306
9.63928 | 0.4691245
9.58928 | 0.4632796
9.53928 | 0.4690778
9.48928 | 0.452609
9.43928 | 0.4445484
9.38928 | 0.4452877
9.33928 | 0.4543117
9.28928 | 0.4638813
9.23928 | 0.4652131
9.18928 | 0.4472049
9.13928 | 0.4454627
9.08928 | 0.4605391
9.03928 | 0.458216
8.98928 | 0.4565321
8.93928 | 0.4748854
8.88928 | 0.4815816
8.83928 | 0.493493
8.78928 | 0.4934533
8.73928 | 0.4827664
8.68928 | 0.495914
8.63928 | 0.5078603
8.58928 | 0.5072049
8.53928 | 0.4984189
8.48928 | 0.4909857
8.43928 | 0.4945845
8.38928 | 0.5071886
8.33928 | 0.5210708
8.28928 | 0.5012247
8.23928 | 0.4891758
8.18928 | 0.4956061
8.13928 | 0.5122988
8.08928 | 0.5247209
8.03928 | 0.5134883
7.98928 | 0.5169985
7.93928 | 0.5312142
7.88928 | 0.5408679
7.83928 | 0.5471419
7.78928 | 0.559767
7.73928 | 0.5672725
7.68928 | 0.5839162
7.63928 | 0.5818521
7.58928 | 0.5682451
7.53928 | 0.5678416
7.48928 | 0.5872352
7.43928 | 0.6041192
7.38928 | 0.6066638
7.33928 | 0.5929355
7.28928 | 0.6118089
7.23928 | 0.637136
7.18928 | 0.6311326
7.13928 | 0.6283967
7.08928 | 0.6320538
7.03928 | 0.6411967
6.98928 | 0.6689658
6.93928 | 0.6934509
6.88928 | 0.7031745
6.83928 | 0.71548
6.78928 | 0.7088305
6.73928 | 0.7171663
6.68928 | 0.7218054
6.63928 | 0.7177564
6.58928 | 0.7365669
6.53928 | 0.744245
6.48928 | 0.7560048
6.43928 | 0.7615838
6.38928 | 0.7335768
6.33928 | 0.7477529
6.28928 | 0.7837412
6.23928 | 0.796175
6.18928 | 0.7918089
6.13928 | 0.8124409
6.08928 | 0.8121354
6.03928 | 0.8052922
5.98928 | 0.8239674
5.93928 | 0.850582
5.88928 | 0.8546846
5.83928 | 0.8445505
5.78928 | 0.8431511
5.73928 | 0.858519
5.68928 | 0.8789971
5.63928 | 0.888175
5.58928 | 0.8926205
5.53928 | 0.8782625
5.48928 | 0.886582
5.43928 | 0.9086205
5.38928 | 0.9217656
5.33928 | 0.9314473
5.28928 | 0.9237645
5.23928 | 0.92654
5.18928 | 0.9407137
5.13928 | 0.9140898
5.08928 | 0.9387429
5.03928 | 0.9639977
4.98928 | 0.9469201
4.93928 | 0.9276245
4.88928 | 0.9382648
4.83928 | 0.9572198
4.78928 | 0.9814694
4.73928 | 0.96887
4.68928 | 0.9582554
4.63928 | 0.9655744
4.58928 | 0.9731709
4.53928 | 0.981544
4.48928 | 0.9775697
4.43928 | 0.996758
4.38928 | 1
4.33928 | 0.975937
4.28928 | 0.9621901
4.23928 | 0.9577983
4.18928 | 0.9881819
4.13928 | 0.9970262
4.08928 | 0.9886601
4.03928 | 0.988702
3.98928 | 0.9954776
3.93928 | 0.9663161
3.88928 | 0.9400164
3.83928 | 0.9261855
3.78928 | 0.9127604
3.73928 | 0.9073983
3.68928 | 0.9006788
3.63928 | 0.8835126
3.58928 | 0.8599581
3.53928 | 0.8555476
3.48928 | 0.859298
3.43928 | 0.84334
3.38928 | 0.8462345
3.33928 | 0.8510951
3.28928 | 0.8397552
3.23928 | 0.8426543
3.18928 | 0.8514613
3.13928 | 0.8724479
3.08928 | 0.8615744
3.03928 | 0.8442123
2.98928 | 0.8337983
2.93928 | 0.8311324
2.88928 | 0.8541902
2.83928 | 0.8830578
2.78928 | 0.8912467
2.73928 | 0.8970916
2.68928 | 0.9275965
2.63928 | 0.943305
2.58928 | 0.9337423
2.53928 | 0.9231394
2.48928 | 0.9165808
2.43928 | 0.9246928
2.38928 | 0.9267406
2.33928 | 0.9428992
2.28928 | 0.9652408
2.23928 | 0.966386
2.18928 | 0.9677621
2.13928 | 0.9543884
2.08928 | 0.9211126
2.03928 | 0.9345143
1.98928 | 0.9772548
1.93928 | 0.9939242
1.88928 | 0.986386
1.83928 | 0.9712793
1.78928 | 0.9674169
1.73928 | 0.9698239
1.68928 | 0.97854
1.63928 | 0.9678251
1.58928 | 0.9450006
1.53928 | 0.9367954
1.48928 | 0.9275872
1.43928 | 0.9166951
1.38928 | 0.9118321
1.33928 | 0.9167301
1.28928 | 0.9147849
1.23928 | 0.8941925
1.18928 | 0.895326
1.13928 | 0.9087371
1.08928 | 0.9031464
1.03928 | 0.901768
0.989277 | 0.9069878
0.939277 | 0.8956852
0.889277 | 0.8657727
0.839277 | 0.8505144
0.789277 | 0.8451103
0.739277 | 0.8403546
0.689277 | 0.8310765
0.639277 | 0.8195313
0.589277 | 0.8138916
0.539277 | 0.8128631
0.489277 | 0.7891196
0.439277 | 0.7894672
0.389277 | 0.7925622
0.339277 | 0.7792654
0.289277 | 0.7703861
0.239277 | 0.7388223
0.189277 | 0.6769984
0.139277 | 0.5985005
0.0892774 | 0.5401448
0.0392774 | 0.4714079
-0.0107226 | 0.3765274
-0.0607226 | 0.2832214
-0.110723 | 0.206955
-0.160723 | 0.1340025
-0.210723 | 0.08043826
-0.260723 | 0.04440819
-0.310723 | 0.01899498
-0.360723 | 0.006359927
-0.410723 | 0.00397826
-0.460723 | 0.002403707
-0.510723 | 0.001386262
-0.560723 | 0.003477106
-0.610723 | 0.006313326
-0.660723 | 0.005751507
-0.710723 | 0.004502738
-0.760723 | 0.00349952
-0.810723 | 0.004214598
-0.860723 | 0.004322214
-0.910723 | 0.003330844
-0.960723 | 0.004574015
-1.01072 | 0.004687764
-1.06072 | 0.003009608
-1.11072 | 0.002766739
-1.16072 | 0.003727788
-1.21072 | 0.002628034
-1.26072 | 0.0007204894
-1.31072 | 0
-1.36072 | 0.001001865
-1.41072 | 0.002295952
-1.46072 | 0.006099332
-1.51072 | 0.007501594
-1.56072 | 0.005605035
-1.61072 | 0.007030131
-1.66072 | 0.009059424
-1.71072 | 0.008495343
-1.76072 | 0.005340639
-1.81072 | 0.002247672
-1.86072 | 0.001847299
-1.91072 | 0.003700103
-1.96072 | 0.005696277
-2.01072 | 0.006438551
-2.06072 | 0.00507384
-2.11072 | 0.00492226
-2.16072 | 0.004256114
-2.21072 | 0.003430622
-2.26072 | 0.003162891
-2.31072 | 0.00293348
-2.36072 | 0.004438482
-2.41072 | 0.004760511
-2.46072 | 0.002683637
-2.51072 | 0.001927789
-2.56072 | 0.004422645
-2.61072 | 0.005050866
-2.66072 | 0.005003776
-2.71072 | 0.007058259
-2.76072 | 0.007976532
-2.81072 | 0.00507279
-2.86072 | 0.003294156
-2.91072 | 0.003919835
-2.96072 | 0.003416231
-3.01072 | 0.003754564
-3.06072 | 0.002995637
-3.11072 | 0.001185865