## Sheet1
File Name | d-band center
FCPF_EC_240111_1.xlsx | 4.255205
FCPF_EC_240111_2.xlsx | 4.258618
FCPF_EC_240111_3.xlsx | 4.243031
FCPF_EC_240111_4.xlsx | 4.406924
FCPF_EC_240111_5.xlsx | 4.439878
FCPF_EC_240111_6.xlsx | 4.396937
FCPF_EC_240111_7.xlsx | 4.275405
FCPF_EC_240111_8.xlsx | 4.250746
FCPF_EC_240111_9.xlsx | 4.234654
FCPF_MA_240522_10_H.xlsx | 4.295394
FCPF_MA_240522_11_H.xlsx | 4.257199
FCPF_MA_240522_12_H.xlsx | 4.502296
FCPF_MA_240522_15_H.xlsx | 4.238237
FCPF_MA_240522_1_H.xlsx | 4.389708
FCPF_MA_240522_2_H.xlsx | 4.305899
FCPF_MA_240522_3_H.xlsx | 4.359266
FCPF_MA_240522_4_H.xlsx | 4.280414
FCPF_MA_240522_5_H.xlsx | 4.361038
FCPF_MA_240522_6_H.xlsx | 4.334085
FCPF_MA_240522_7_H.xlsx | 4.324723
FCPF_MA_240522_8_H.xlsx | 4.285986
FCPF_MA_240522_9_H.xlsx | 4.284865
G2MIRAI_E.xlsx | 4.289018
G2MIRAI_V.xlsx | 4.16076
IP01_210903_1.xlsx | 4.417615
IP01_220920_1.xlsx | 4.348028
IP02_210204_2.xlsx | 4.604597
IP02_211206_1.xlsx | 4.252237
IP17_211213_1.xlsx | 4.547012
PE01_210728_1.xlsx | 4.41714
PE01_210728_2.xlsx | 4.624508
PE01_210728_3.xlsx | 4.546098
PE01_230925_4.xlsx | 4.322625
PE01_230925_5.xlsx | 4.288684
PE01_230925_6.xlsx | 4.337564
PE02_220214_1.xlsx | 4.451475
PE02_230424_1.xlsx | 4.294779
TEC10E30E.xlsx | 4.416445
TEC10EA50E.xlsx | 4.177704
TEC10F30E.xlsx | 4.401809
TEC10F50E.xlsx | 4.219618
TEC10F50E_HT.xlsx | 4.197533
TEC10V30E.xlsx | 4.204863
TEC10V50E.xlsx | 4.099097
TEC35V31E.xlsx | 4.28504
TEC36E52.xlsx | 4.284837
TEC36F52.xlsx | 4.280185