## Sheet1
File Name | d-band center
FCPF_EC_240111_1.xlsx | 5.454292
FCPF_EC_240111_2.xlsx | 5.442931
FCPF_EC_240111_3.xlsx | 5.401979
FCPF_EC_240111_4.xlsx | 5.756449
FCPF_EC_240111_5.xlsx | 5.852817
FCPF_EC_240111_6.xlsx | 5.781775
FCPF_EC_240111_7.xlsx | 5.37321
FCPF_EC_240111_8.xlsx | 5.331839
FCPF_EC_240111_9.xlsx | 5.309102
FCPF_MA_240522_10_H.xlsx | 5.343281
FCPF_MA_240522_11_H.xlsx | 5.455165
FCPF_MA_240522_12_H.xlsx | 5.702961
FCPF_MA_240522_15_H.xlsx | 5.289803
FCPF_MA_240522_1_H.xlsx | 5.514004
FCPF_MA_240522_2_H.xlsx | 5.384239
FCPF_MA_240522_3_H.xlsx | 5.46612
FCPF_MA_240522_4_H.xlsx | 5.332807
FCPF_MA_240522_5_H.xlsx | 5.443331
FCPF_MA_240522_6_H.xlsx | 5.418337
FCPF_MA_240522_7_H.xlsx | 5.39048
FCPF_MA_240522_8_H.xlsx | 5.343185
FCPF_MA_240522_9_H.xlsx | 5.325663
G2MIRAI_E.xlsx | 5.464898
G2MIRAI_V.xlsx | 5.145325
IP01_210903_1.xlsx | 5.663816
IP01_220920_1.xlsx | 5.590972
IP02_210204_2.xlsx | 5.655572
IP02_211206_1.xlsx | 5.128044
IP17_211213_1.xlsx | 6.257698
PE01_210728_1.xlsx | 5.762676
PE01_210728_2.xlsx | 5.904596
PE01_210728_3.xlsx | 5.802716
PE01_230925_4.xlsx | 5.382491
PE01_230925_5.xlsx | 5.359341
PE01_230925_6.xlsx | 5.441552
PE02_220214_1.xlsx | 5.831775
PE02_230424_1.xlsx | 5.445437
TEC10E30E.xlsx | 5.84837
TEC10EA50E.xlsx | 5.202687
TEC10F30E.xlsx | 5.796762
TEC10F50E.xlsx | 5.294702
TEC10F50E_HT.xlsx | 5.277347
TEC10V30E.xlsx | 5.313757
TEC10V50E.xlsx | 4.998933
TEC35V31E.xlsx | 5.515751
TEC36E52.xlsx | 5.420293
TEC36F52.xlsx | 5.374629