## Sheet1
ID | ECSA | SA | MA | file_name | d-band center | Catalyst Name | d-band center [0 to 8]
#1 | 45 | 10.9 | 490 | G2MIRAI_E | 1.964341412 | PtCo/K | 3.737348
#2 | 57 | 8.5 | 480 | G2MIRAI_V | 1.945405096 | PtCo/V | 3.677968
#3 | 95 | 5.7 | 540 | TEC10E30E | 2.001703169 | Pt/K | 3.802822
#4 | 45 | 6 | 271 | TEC10EA50E | 1.90575125 | Pt/GC | 3.685343
#5 | 82 | 4.4 | 360 | TEC10F30E | 1.99784705 | Pt/C | 3.792732
#6 | 77 | 5.2 | 400 | TEC10F50E | 1.943369265 | Pt/C | 3.699657
#7 | 49 | 3.6 | 175 | TEC10F50E_HT | 1.899779923 | Pt/C | 3.684319
#8 | 76 | 4.9 | 370 | TEC10V30E | 1.93726673 | Pt/V | 3.684275
#9 | 56 | 6 | 340 | TEC10V50E | 1.922001081 | Pt/V | 3.644642
#10 | 43 | 8 | 330 | TEC35V31E | 1.957877249 | PtCo/C | 3.747151
#11 | 31 | 17.1 | 530 | TEC36E52 | 1.978211754 | PtCo/C | 3.76878
#12 | 39 | 16.3 | 630 | TEC36F52 | 1.993336299 | PtCo/C | 3.762381
#13 | 48.4 | 8.1 | 390 | IP01_210903_1 | 1.965533809 | Pt/C | 3.816718
#14 | 48.7 | 7.8 | 380 | IP01_220920_1 | 1.947556925 | Pt/C | 3.757201
#15 | 8 | 28 | 240 | IP02_210204_2 | 2.014956651 | PtCo | 3.966076
#16 | 10 | 32 | 315 | IP02_211206_1 | 2.023629174 | PtCo | 3.801801
#17 | 89 | 5.5 | 490 | IP17_211213_1 | 1.988434747 | Pt/C | 3.870269
#18 | 116 | 7 | 811 | PE01_210728_1 | 1.999284749 | PtPd/C | 3.761827
#19 | 117 | 9.1 | 1066 | PE01_210728_2 | 2.000627657 | PtPd/C | 3.907092
#20 | 87 | 9.7 | 842 | PE01_210728_3 | 1.999691475 | PtPd/C | 3.858674
#21 | 93 | 7.2 | 670 | PE01_230925_4 | 1.975700809 | PtCo/C | 3.78273
#22 | 97 | 8.1 | 790 | PE01_230925_5 | 1.972585329 | PtCo/C | 3.764672
#23 | 103 | 8.2 | 842 | PE01_230925_6 | 1.993674189 | PtCo/C | 3.789484
#24 | 68 | 7.2 | 490 | PE02_220214_1 | 1.974074966 | PtCo/C | 3.846696
#25 | 39.3 | 15.6 | 610 | PE02_230424_1 | 1.974750172 | PtCo/C | 3.751208
#26 | 84 | 3.8 | 324 | FCPF_EC_240111_1 | 1.931915568 | Pt/C | 3.702618
#27 | 77 | 4.1 | 312 | FCPF_EC_240111_2 | 1.932320512 | Pt/C | 3.721013
#28 | 70 | 4.6 | 319 | FCPF_EC_240111_3 | 1.930002452 | Pt/C | 3.711724
#29 | 103 | 3.6 | 368 | FCPF_EC_240111_4 | 1.969062719 | Pt/C | 3.805612
#30 | 101 | 3.2 | 323 | FCPF_EC_240111_5 | 1.985350615 | Pt/C | 3.812936
#31 | 105 | 3.5 | 366 | FCPF_EC_240111_6 | 1.961637428 | Pt/C | 3.779012
#32 | 39 | 12.8 | 385 | FCPF_EC_240111_7 | 1.97441451 | PtCo/C | 3.765302
#33 | 37 | 12 | 334 | FCPF_EC_240111_8 | 1.978748794 | PtCo/C | 3.753931
#34 | 35 | 13.4 | 365 | FCPF_EC_240111_9 | 1.942499191 | PtCo/C | 3.720136
#35 | 96 | 8.76 | 841 | FCPF_MA_240522_1_H | 1.975892335 | Pt/MPC | 3.816202
#36 | 92 | 7.34 | 675 | FCPF_MA_240522_2_H | 1.989784088 | Pt/MPC | 3.761537
#37 | 96 | 8.08 | 776 | FCPF_MA_240522_3_H | 2.001584155 | Pt/MPC | 3.801919
#38 | 98 | 7.18 | 704 | FCPF_MA_240522_4_H | 1.966624131 | Pt/MPC | 3.743327
#39 | 100 | 7.01 | 701 | FCPF_MA_240522_6_H | 1.97633748 | Pt/MPC | 3.787157
#40 | 55 | 23.64 | 1300 | FCPF_MA_240522_7_H | 2.000869582 | PtCo/MPC | 3.80318
#41 | 54 | 19.5 | 1053 | FCPF_MA_240522_8_H | 1.98230118 | PtCo/MPC | 3.763975
#42 | 47 | 22.72 | 1068 | FCPF_MA_240522_9_H | 1.99690243 | PtCo/MPC | 3.777233
#43 | 39 | 19.79 | 772 | FCPF_MA_240522_10_H | 2.00546191 | PtCo/MPC | 3.779284
#44 | 162 | 12.28 | 1990 | FCPF_MA_240522_11_H | 2.000485169 | Pt/Pd/MPC | 3.677374
#45 | 88 | 7.67 | 675 | FCPF_MA_240522_12_H | 1.968153835 | Pt/MPC | 3.85617
#46 | 76 | 5.74 | 436 | FCPF_MA_240522_15_H | 1.94554705 | Pt/OSAB | 3.710591