## SAXS
1e-10 | 0.03823
3e-10 | 0.13026
5e-10 | 0.37719
7e-10 | 0.78761
9e-10 | 1.57629
1.1e-09 | 3.54577
1.3e-09 | 5.97746
1.5e-09 | 5.32472
1.7e-09 | 2.60037
1.9e-09 | 1.11474
2.1e-09 | 0.8457
2.3e-09 | 0.83156
2.5e-09 | 0.70857
2.7e-09 | 0.46792
2.9e-09 | 0.1589
3.1e-09 | 0.1231
3.3e-09 | 0.02114
3.5e-09 | 0.11742
3.7e-09 | 0.12575
3.9e-09 | 0.21392
4.1e-09 | 0.16512
4.3e-09 | 0.20064
4.5e-09 | 0.02923
4.7e-09 | 0.22029
4.9e-09 | 0.23044
5.1e-09 | 0.24227
5.3e-09 | 0.1029
5.5e-09 | 0.2961
5.7e-09 | 0.19003
5.9e-09 | 0.23713
6.1e-09 | 0.1647
6.3e-09 | 0.08552
6.5e-09 | 0.08866
6.7e-09 | 0.17396
6.9e-09 | 0.18929
7.1e-09 | 0.23512
7.3e-09 | 0.29674
7.5e-09 | 0.25578
7.7e-09 | 0.10311
7.9e-09 | 0.15718
8.1e-09 | 0.05268
8.3e-09 | 0.10857
8.5e-09 | 0
8.7e-09 | 0.05534
8.9e-09 | 0.12099
9.1e-09 | 0.06379
9.3e-09 | 0.06042
9.5e-09 | 0.38683
9.7e-09 | 0.25732
9.9e-09 | 0.39353