## SAXS
1e-10 | 0.03507
3e-10 | 0.12179
5e-10 | 0.26049
7e-10 | 0.39484
9e-10 | 0.59185
1.1e-09 | 0.88208
1.3e-09 | 1.66114
1.5e-09 | 2.16324
1.7e-09 | 2.52244
1.9e-09 | 2.38063
2.1e-09 | 2.42388
2.3e-09 | 2.16384
2.5e-09 | 2.42555
2.7e-09 | 1.87879
2.9e-09 | 1.70887
3.1e-09 | 1.31982
3.3e-09 | 1.0425
3.5e-09 | 0.82904
3.7e-09 | 1.13606
3.9e-09 | 0.75911
4.1e-09 | 0.41195
4.3e-09 | 0.54291
4.5e-09 | 0.20989
4.7e-09 | 0.57646
4.9e-09 | 0.28334
5.1e-09 | 0.32018
5.3e-09 | 0.16689
5.5e-09 | 0.26404
5.7e-09 | 0.35572
5.9e-09 | 0.21663
6.1e-09 | 0.22505
6.3e-09 | 0.23248
6.5e-09 | 0.34554
6.7e-09 | 0.2478
6.9e-09 | 0.18192
7.1e-09 | 0.1117
7.3e-09 | 0.1522
7.5e-09 | 0.20321
7.7e-09 | 0.11901
7.9e-09 | 0.12504
8.1e-09 | 0.12809
8.3e-09 | 0.04304
8.5e-09 | 0.17834
8.7e-09 | 0.08961
8.9e-09 | 0.14122
9.1e-09 | 0.33848
9.3e-09 | 0.14834
9.5e-09 | 0.24592
9.7e-09 | 0.31008
9.9e-09 | 0.52273