## SAXS
1e-10 | 0.06577
3e-10 | 0.31226
5e-10 | 0.85178
7e-10 | 1.31985
9e-10 | 0.64446
1.1e-09 | 0.76244
1.3e-09 | 0.90707
1.5e-09 | 0.66776
1.7e-09 | 1.14623
1.9e-09 | 0.67194
2.1e-09 | 1.51085
2.3e-09 | 1.20224
2.5e-09 | 1.84507
2.7e-09 | 1.50465
2.9e-09 | 1.80806
3.1e-09 | 1.90487
3.3e-09 | 1.48904
3.5e-09 | 1.85363
3.7e-09 | 1.33043
3.9e-09 | 1.57607
4.1e-09 | 1.23631
4.3e-09 | 1.45042
4.5e-09 | 0.97646
4.7e-09 | 1.02355
4.9e-09 | 0.97836
5.1e-09 | 0.6961
5.3e-09 | 1.06052
5.5e-09 | 0.66372
5.7e-09 | 0.68351
5.9e-09 | 0.60519
6.1e-09 | 0.48917
6.3e-09 | 0.6442
6.5e-09 | 0.55837
6.7e-09 | 0.3073
6.9e-09 | 0.23266
7.1e-09 | 0.32565
7.3e-09 | 0.12244
7.5e-09 | 0.25655
7.7e-09 | 0.17349
7.9e-09 | 0.22662
8.1e-09 | 0.09119
8.3e-09 | 0.14081
8.5e-09 | 0.0959
8.7e-09 | 0.19961
8.9e-09 | 0.20286
9.1e-09 | 0.30902
9.3e-09 | 0.16185
9.5e-09 | 0.43204
9.7e-09 | 0.27603
9.9e-09 | 0.90999