## SAXS
1e-10 | 0.1524
3e-10 | 0.44318
5e-10 | 0.76952
7e-10 | 0.98061
9e-10 | 1.12732
1.1e-09 | 1.00776
1.3e-09 | 1.06348
1.5e-09 | 2.99499
1.7e-09 | 4.93982
1.9e-09 | 7.95873
2.1e-09 | 9.90453
2.3e-09 | 10.89078
2.5e-09 | 10.56248
2.7e-09 | 10.85646
2.9e-09 | 8.93234
3.1e-09 | 8.07094
3.3e-09 | 6.00397
3.5e-09 | 4.10511
3.7e-09 | 3.2735
3.9e-09 | 2.68624
4.1e-09 | 1.78778
4.3e-09 | 1.11862
4.5e-09 | 1.07122
4.7e-09 | 0.61365
4.9e-09 | 0.61947
5.1e-09 | 0.67473
5.3e-09 | 0.25925
5.5e-09 | 0.18082
5.7e-09 | 0.44587
5.9e-09 | 0
6.1e-09 | 0.09461
6.3e-09 | 0.19
6.5e-09 | 0.10472
6.7e-09 | 0
6.9e-09 | 0.34009
7.1e-09 | 0.23355
7.3e-09 | 0
7.5e-09 | 0.23282
7.7e-09 | 0.25901
7.9e-09 | 0.12816
8.1e-09 | 0.27597
8.3e-09 | 0
8.5e-09 | 0
8.7e-09 | 0.27671
8.9e-09 | 0.29247
9.1e-09 | 0.72689
9.3e-09 | 0.90435
9.5e-09 | 0.75888
9.7e-09 | 0.93757
9.9e-09 | 1.90523