## G2MIRAI-E_EC
11549.888 | -1.3903387
11550.12 | -1.388626
11550.352 | -1.3870652
11550.584 | -1.3863262
11550.816 | -1.3844206
11550.933 | -1.3833655
11551.281 | -1.3815244
11551.397 | -1.3802019
11551.745 | -1.3782958
11551.977 | -1.3762212
11552.209 | -1.3743828
11552.441 | -1.3723291
11552.673 | -1.3704594
11552.906 | -1.3684224
11553.138 | -1.3659014
11553.486 | -1.362173
11553.834 | -1.3581828
11554.066 | -1.3552993
11554.299 | -1.3520329
11554.531 | -1.3488656
11554.763 | -1.3461676
11554.995 | -1.3425922
11555.344 | -1.3379031
11555.692 | -1.3313548
11555.924 | -1.3281513
11556.157 | -1.3230157
11556.389 | -1.3184107
11556.621 | -1.3130154
11556.854 | -1.3088869
11557.086 | -1.3038036
11557.318 | -1.2970741
11557.551 | -1.291159
11557.783 | -1.2852585
11558.015 | -1.277756
11558.248 | -1.2704698
11558.48 | -1.2644224
11558.713 | -1.2542331
11558.945 | -1.2471762
11559.177 | -1.2367362
11559.41 | -1.2288182
11559.642 | -1.2158503
11559.875 | -1.2050389
11560.107 | -1.1926897
11560.34 | -1.1812493
11560.572 | -1.1659864
11560.805 | -1.1486433
11561.153 | -1.1305169
11561.27 | -1.1200162
11561.502 | -1.1006459
11561.735 | -1.07952
11561.967 | -1.0572129
11562.316 | -1.021891
11562.432 | -1.0056226
11562.665 | -0.98290846
11563.014 | -0.93879115
11563.13 | -0.9139054
11563.479 | -0.87164947
11563.595 | -0.83753278
11563.944 | -0.78481797
11564.177 | -0.71935696
11564.409 | -0.67348275
11564.642 | -0.6129958
11564.874 | -0.54076119
11565.107 | -0.46613303
11565.34 | -0.39676034
11565.572 | -0.32308572
11565.805 | -0.22523749
11566.038 | -0.14562527
11566.271 | -0.074471652
11566.503 | 0.013553841
11566.736 | 0.096987548
11566.969 | 0.16503445
11567.201 | 0.22157483
11567.434 | 0.27651748
11567.667 | 0.31374999
11567.9 | 0.34601377
11568.132 | 0.35982749
11568.365 | 0.37265942
11568.598 | 0.37512535
11568.831 | 0.37020873
11569.064 | 0.36195052
11569.297 | 0.34827433
11569.529 | 0.33424967
11569.762 | 0.31591865
11569.995 | 0.29542702
11570.228 | 0.27210367
11570.461 | 0.25551764
11570.81 | 0.22531149
11570.927 | 0.2121416
11571.159 | 0.19058994
11571.392 | 0.17310427
11571.625 | 0.15660195
11571.975 | 0.13834198
11572.091 | 0.12342197
11572.441 | 0.10649236
11572.557 | 0.098756693
11572.79 | 0.089708039
11573.023 | 0.077110538
11573.256 | 0.066452134
11573.489 | 0.056176243
11573.722 | 0.04850101
11573.955 | 0.040999844
11574.188 | 0.032056018
11574.421 | 0.024995981
11574.771 | 0.019298424
11575.004 | 0.010926688
11575.12 | 0.0073032697
11575.47 | -0.00029793746
11575.703 | -0.0060829364
11575.82 | -0.009157716
11576.053 | -0.013638736
11576.286 | -0.01770629
11576.519 | -0.020181458
11576.752 | -0.023076432
11577.102 | -0.025245512
11577.218 | -0.027207253
11577.451 | -0.028067733
11577.801 | -0.029002437
11578.034 | -0.028989623
11578.268 | -0.028573101
11578.501 | -0.028024837
11578.617 | -0.027145793
11578.967 | -0.025926115
11579.2 | -0.024642772
11579.317 | -0.023281954
11579.667 | -0.020662953
11579.9 | -0.019101351
11580.133 | -0.017346142
11580.367 | -0.015209936
11580.6 | -0.013265853
11580.833 | -0.011518689
11581.067 | -0.010086712
11581.3 | -0.0089659962
11581.533 | -0.0077643838
11581.767 | -0.0069614569
11582 | -0.0064463013
11582.233 | -0.0062772927
11582.467 | -0.0063312468
11582.7 | -0.0074954513
11582.933 | -0.0086601401
11583.167 | -0.010773664
11583.4 | -0.013347076
11583.634 | -0.015324535
11583.867 | -0.019078956
11584.1 | -0.022439915
11584.334 | -0.026170037
11584.567 | -0.029254122
11584.801 | -0.033874643
11585.034 | -0.037439732
11585.268 | -0.041151443
11585.501 | -0.044698436
11585.735 | -0.049735114
11586.085 | -0.053225231
11586.202 | -0.055014109
11586.435 | -0.059040006
11586.669 | -0.061223888
11586.902 | -0.062839742
11587.136 | -0.065204961
11587.37 | -0.067056963
11587.72 | -0.068267838
11587.837 | -0.069084027
11588.07 | -0.069595008
11588.304 | -0.069882309
11588.537 | -0.070683166
11588.888 | -0.070603046
11589.005 | -0.070826187
11589.355 | -0.070225705
11589.589 | -0.070135079
11589.706 | -0.069982891
11590.056 | -0.068880573
11590.29 | -0.068044037
11590.407 | -0.067458506
11590.757 | -0.065429567
11590.991 | -0.064193274
11591.225 | -0.062509631
11591.458 | -0.060397247
11591.692 | -0.058164611
11591.926 | -0.054501425
11592.16 | -0.052074448
11592.277 | -0.048199532
11592.627 | -0.04423367
11592.861 | -0.039646838
11592.978 | -0.037004793
11593.329 | -0.030555509
11593.562 | -0.025793943
11593.796 | -0.020654001
11594.03 | -0.014952637
11594.264 | -0.010549211
11594.498 | -0.0051250794
11594.732 | 0.00046793381
11594.966 | 0.0042358471
11595.199 | 0.0087167989
11595.433 | 0.014366572
11595.667 | 0.017890236
11595.901 | 0.02155175
11596.135 | 0.024517272
11596.369 | 0.026294104
11596.603 | 0.02931868
11596.837 | 0.030498181
11597.071 | 0.03125931
11597.305 | 0.031584788
11597.539 | 0.031811741
11597.773 | 0.030758079
11598.007 | 0.029993707
11598.241 | 0.028402617
11598.475 | 0.026292238
11598.709 | 0.024484037
11598.943 | 0.02157296
11599.177 | 0.018795432
11599.411 | 0.016142616
11599.645 | 0.013083178
11599.879 | 0.0097653255
11600.113 | 0.0068112082
11600.347 | 0.0034724852
11600.581 | 0.00068022036
11600.816 | -0.0031657985
11601.167 | -0.0072036345
11601.284 | -0.0091360161
11601.635 | -0.013472407
11601.869 | -0.015143008
11601.986 | -0.017435082
11602.22 | -0.020153278
11602.455 | -0.022233575
11602.689 | -0.024330273
11603.04 | -0.026945196
11603.157 | -0.028436235
11603.392 | -0.030404276
11603.743 | -0.032145693
11603.86 | -0.03315579
11604.094 | -0.034565663
11604.328 | -0.036045792
11604.68 | -0.037564772
11604.797 | -0.038299577
11605.031 | -0.039276234
11605.266 | -0.04059939
11605.5 | -0.042200472
11605.734 | -0.042993139
11605.969 | -0.044124931
11606.203 | -0.045714245
11606.437 | -0.047349309
11606.672 | -0.048599569
11607.023 | -0.050312792
11607.258 | -0.05125307
11607.492 | -0.053400159
11607.726 | -0.05428329
11607.961 | -0.05548947
11608.195 | -0.056612383
11608.43 | -0.058381115
11608.664 | -0.059375602
11608.898 | -0.060475485
11609.133 | -0.061250194
11609.367 | -0.062203349
11609.602 | -0.06318148
11609.836 | -0.06392092
11610.071 | -0.064545492
11610.305 | -0.064752746
11610.54 | -0.065105973
11610.774 | -0.065489355
11611.009 | -0.065438821
11611.243 | -0.065545785
11611.478 | -0.064987081
11611.713 | -0.064370239
11611.947 | -0.063769897
11612.182 | -0.06281552
11612.416 | -0.06156159
11612.651 | -0.060897495
11612.886 | -0.059606218
11613.12 | -0.058278384
11613.472 | -0.056098864
11613.589 | -0.054707038
11613.941 | -0.052715884
11614.293 | -0.04894109
11614.645 | -0.046285975
11614.88 | -0.04406562
11615.115 | -0.042190023
11615.232 | -0.040556384
11615.467 | -0.038160357
11615.702 | -0.035447148
11615.936 | -0.033835961
11616.171 | -0.031263328
11616.406 | -0.028584827
11616.641 | -0.026711604
11616.875 | -0.023626302
11617.11 | -0.022129706
11617.345 | -0.019822939
11617.58 | -0.016453465
11617.815 | -0.014003966
11618.049 | -0.011840567
11618.284 | -0.0099290524
11618.519 | -0.0073345067
11618.754 | -0.0048180405
11618.989 | -0.0025673333
11619.224 | -0.0006852437
11619.576 | 0.001520527
11619.811 | 0.0037610056
11620.046 | 0.0053108155