## IP01_210903_1_H_01_XANES
11550.182 | 0.040425565
11550.414 | 0.041440539
11550.53 | 0.042778768
11550.879 | 0.044071685
11551.111 | 0.045225409
11551.227 | 0.046100848
11551.575 | 0.046956362
11551.807 | 0.048192296
11552.039 | 0.050141862
11552.271 | 0.050760696
11552.387 | 0.052723805
11552.736 | 0.054497052
11552.968 | 0.055569692
11553.084 | 0.056905307
11553.316 | 0.058899138
11553.664 | 0.06032375
11553.78 | 0.062072328
11554.013 | 0.064457819
11554.361 | 0.066288702
11554.593 | 0.06854709
11554.942 | 0.070711946
11555.174 | 0.07562011
11555.522 | 0.078470284
11555.754 | 0.080167641
11556.103 | 0.083718447
11556.451 | 0.089539751
11556.8 | 0.09306084
11557.148 | 0.100951165
11557.497 | 0.105063248
11557.613 | 0.109080908
11557.962 | 0.112533284
11558.194 | 0.122982147
11558.543 | 0.128047162
11558.775 | 0.135413256
11559.007 | 0.140091667
11559.356 | 0.147287056
11559.472 | 0.15356515
11559.705 | 0.160619166
11560.053 | 0.168927892
11560.17 | 0.177739621
11560.402 | 0.186858343
11560.635 | 0.197135767
11560.983 | 0.206216827
11561.1 | 0.219066798
11561.332 | 0.227873091
11561.565 | 0.242465374
11561.913 | 0.258322593
11562.03 | 0.273158236
11562.262 | 0.286664927
11562.495 | 0.313113731
11562.727 | 0.329333156
11563.076 | 0.354427047
11563.192 | 0.378550226
11563.425 | 0.400436104
11563.658 | 0.436814062
11564.007 | 0.462538096
11564.355 | 0.507644111
11564.704 | 0.586685185
11564.937 | 0.634294516
11565.17 | 0.67100692
11565.519 | 0.730627287
11565.868 | 0.829608428
11566.101 | 0.887918949
11566.333 | 0.917863513
11566.566 | 0.983884211
11566.799 | 1.053859756
11567.031 | 1.09996421
11567.264 | 1.137826786
11567.497 | 1.167418815
11567.613 | 1.197515802
11567.846 | 1.220279139
11568.195 | 1.236648001
11568.312 | 1.251560104
11568.544 | 1.256615326
11568.894 | 1.25448456
11569.127 | 1.246482431
11569.359 | 1.233469414
11569.592 | 1.223955222
11569.709 | 1.214841242
11569.941 | 1.201924979
11570.174 | 1.183633543
11570.524 | 1.169635563
11570.757 | 1.159490919
11570.873 | 1.140331605
11571.106 | 1.122079528
11571.455 | 1.109157007
11571.688 | 1.096057104
11572.038 | 1.087201544
11572.154 | 1.07472536
11572.387 | 1.066878932
11572.737 | 1.057689373
11572.853 | 1.046988307
11573.086 | 1.040552001
11573.436 | 1.031817211
11573.552 | 1.024515037
11573.785 | 1.018992673
11574.135 | 1.011178872
11574.251 | 1.007698346
11574.601 | 0.999734353
11574.834 | 0.992937495
11574.95 | 0.99045466
11575.183 | 0.987298738
11575.416 | 0.980132015
11575.65 | 0.975403148
11575.883 | 0.972568217
11576.116 | 0.968667402
11576.349 | 0.965955314
11576.582 | 0.961921166
11576.815 | 0.959340242
11577.165 | 0.956196759
11577.281 | 0.954950221
11577.515 | 0.954573506
11577.864 | 0.954231694
11578.214 | 0.953671898
11578.447 | 0.954545756
11578.681 | 0.955219913
11578.914 | 0.955633365
11579.147 | 0.957745609
11579.38 | 0.960114623
11579.614 | 0.962642063
11579.847 | 0.965568749
11580.08 | 0.968138912
11580.313 | 0.970272006
11580.547 | 0.972452851
11580.897 | 0.974705455
11581.247 | 0.981033588
11581.48 | 0.98293417
11581.713 | 0.985631788
11581.947 | 0.988117558
11582.18 | 0.987751002
11582.413 | 0.987976827
11582.763 | 0.989876657
11582.88 | 0.990010146
11582.997 | 0.988766165
11583.464 | 0.988573525
11583.814 | 0.984396098
11584.164 | 0.981377808
11584.281 | 0.979220815
11584.631 | 0.976958454
11584.864 | 0.97440099
11584.981 | 0.971476566
11585.331 | 0.96897376
11585.565 | 0.963317445
11585.798 | 0.960155872
11586.149 | 0.958142318
11586.499 | 0.952979368
11586.616 | 0.951637177
11586.849 | 0.951143071
11587.083 | 0.950193372
11587.433 | 0.948708533
11587.667 | 0.947043117
11587.9 | 0.947032123
11588.134 | 0.946752835
11588.367 | 0.946904826
11588.484 | 0.94744412
11588.718 | 0.94692096
11588.952 | 0.947850194
11589.185 | 0.948262461
11589.536 | 0.948340125
11589.653 | 0.949146036
11589.886 | 0.949808523
11590.12 | 0.951332689
11590.354 | 0.953846258
11590.587 | 0.955170588
11590.938 | 0.956716256
11591.055 | 0.957977082
11591.405 | 0.960341966
11591.522 | 0.962706217
11591.756 | 0.964723711
11591.99 | 0.969110302
11592.34 | 0.97324514
11592.574 | 0.974857245
11592.808 | 0.977992131
11593.042 | 0.983467527
11593.159 | 0.986495487
11593.509 | 0.99127874
11593.743 | 0.993911146
11593.977 | 0.998149677
11594.211 | 1.003326668
11594.445 | 1.005156783
11594.679 | 1.01037501
11594.796 | 1.015004382
11595.146 | 1.01734772
11595.263 | 1.020712583
11595.614 | 1.024035051
11595.848 | 1.026151208
11595.965 | 1.028585799
11596.316 | 1.031024772
11596.433 | 1.032099504
11596.784 | 1.032165626
11597.018 | 1.032224255
11597.135 | 1.03346123
11597.486 | 1.033543529
11597.72 | 1.03264785
11597.954 | 1.031527241
11598.188 | 1.031018005
11598.422 | 1.028521602
11598.656 | 1.026251796
11598.89 | 1.024287517
11599.124 | 1.02245997
11599.358 | 1.020866447
11599.592 | 1.018478385
11599.826 | 1.016593816
11600.06 | 1.014888358
11600.294 | 1.011626399
11600.529 | 1.008547815
11600.763 | 1.006097571
11600.88 | 1.004618678
11601.114 | 1.003143075
11601.465 | 1.000384743
11601.582 | 0.999235071
11601.816 | 0.997224294
11602.168 | 0.994099895
11602.402 | 0.992453337
11602.636 | 0.992112275
11602.753 | 0.990760786
11603.104 | 0.988629073
11603.339 | 0.988010663
11603.573 | 0.987407797
11603.807 | 0.985970663
11604.041 | 0.98431291
11604.276 | 0.983258946
11604.51 | 0.983126873
11604.744 | 0.982590725
11604.978 | 0.981852688
11605.213 | 0.981270844
11605.447 | 0.980340198
11605.681 | 0.97893227
11605.916 | 0.978103083
11606.15 | 0.976848466
11606.384 | 0.976603071
11606.619 | 0.975748874
11606.853 | 0.974972922
11607.088 | 0.973994747
11607.322 | 0.972863881
11607.556 | 0.971312451
11607.908 | 0.970822257
11608.142 | 0.970134476
11608.377 | 0.969499463
11608.494 | 0.969055558
11608.728 | 0.968281738
11608.963 | 0.967430493
11609.197 | 0.96637025
11609.432 | 0.966019776
11609.666 | 0.965697197
11609.901 | 0.965231079
11610.253 | 0.965657806
11610.37 | 0.966527709
11610.604 | 0.966183968
11610.956 | 0.966134438
11611.191 | 0.965893115
11611.425 | 0.967005804
11611.543 | 0.967539373
11611.777 | 0.967853193
11612.129 | 0.969229317
11612.364 | 0.970560824
11612.598 | 0.970332476
11612.716 | 0.972382127
11612.95 | 0.972817141
11613.302 | 0.973571221
11613.537 | 0.975263046
11613.771 | 0.977132852
11614.006 | 0.978765595
11614.123 | 0.980513727
11614.475 | 0.981444147
11614.71 | 0.983465016
11614.827 | 0.984979052
11615.18 | 0.986462747
11615.414 | 0.989389888
11615.649 | 0.990614798
11615.884 | 0.99228475
11616.001 | 0.994935652
11616.353 | 0.996604275
11616.588 | 0.998408354
11616.823 | 0.999599716
11617.058 | 1.000678081
11617.292 | 1.003378823
11617.527 | 1.005102987
11617.762 | 1.007638578
11617.997 | 1.010524033
11618.232 | 1.010852867
11618.466 | 1.011521157
11618.701 | 1.013816221
11618.936 | 1.015699116
11619.171 | 1.017157035
11619.406 | 1.018635832
11619.641 | 1.020048022
11619.876 | 1.022292789
11619.993 | 1.023296408
11620.346 | 1.02409312
11620.581 | 1.025740821
11620.815 | 1.026485118