## IP02_211206_1
11550.069 | 0.1110605
11550.452 | 0.1178133
11550.835 | 0.1250476
11551.038 | 0.1291375
11551.241 | 0.1332302
11551.647 | 0.1421067
11552.042 | 0.1516038
11552.414 | 0.1625281
11552.785 | 0.174794
11553.145 | 0.1880976
11553.505 | 0.2035312
11553.865 | 0.2203733
11554.213 | 0.2398504
11554.573 | 0.2614754
11554.921 | 0.2863065
11555.258 | 0.3152167
11555.717 | 0.3659955
11556.153 | 0.426979
11556.443 | 0.4745552
11556.745 | 0.5290038
11557.047 | 0.5887209
11557.372 | 0.6541544
11557.843 | 0.7590664
11558.313 | 0.8688131
11558.639 | 0.9385046
11558.987 | 1.004719
11559.359 | 1.06326
11559.754 | 1.11258
11560.173 | 1.151506
11560.376 | 1.164909
11560.58 | 1.178383
11560.987 | 1.194993
11561.37 | 1.201202
11561.754 | 1.199519
11562.138 | 1.19152
11562.533 | 1.17895
11562.94 | 1.164251
11563.335 | 1.148662
11563.731 | 1.132516
11564.115 | 1.116829
11564.475 | 1.102923
11564.836 | 1.090052
11565.197 | 1.079188
11565.546 | 1.069483
11565.906 | 1.061948
11566.267 | 1.055122
11566.616 | 1.049272
11566.942 | 1.044509
11567.245 | 1.040248
11567.547 | 1.036724
11567.984 | 1.032492
11568.443 | 1.029304
11568.758 | 1.027689
11569.072 | 1.026743
11569.386 | 1.025727
11569.701 | 1.025455
11570.015 | 1.025464
11570.341 | 1.02562
11570.702 | 1.025877
11571.086 | 1.025865
11571.482 | 1.026394
11571.902 | 1.026334
11572.321 | 1.026487
11572.717 | 1.026321
11573.102 | 1.02573
11573.486 | 1.024959
11573.871 | 1.02355
11574.267 | 1.021533
11574.471 | 1.020593
11574.675 | 1.019655
11575.071 | 1.017618
11575.467 | 1.014434
11575.84 | 1.010901
11576.201 | 1.007155
11576.563 | 1.002993
11576.924 | 0.9988307
11577.286 | 0.9945939
11577.647 | 0.9905798
11577.997 | 0.9861191
11578.335 | 0.9824888
11578.813 | 0.9775811
11579.256 | 0.973152
11579.548 | 0.9712078
11579.839 | 0.9693995
11580.143 | 0.9680402
11580.615 | 0.9662129
11581.088 | 0.9645549
11581.403 | 0.9637778
11581.718 | 0.9627313
11582.056 | 0.9618955
11582.418 | 0.9614654
11582.803 | 0.9605816
11583.211 | 0.9609117
11583.631 | 0.9612959
11583.836 | 0.9615982
11584.04 | 0.961898
11584.425 | 0.9634568
11584.822 | 0.9655087
11585.196 | 0.9682018
11585.581 | 0.9713136
11585.99 | 0.9754166
11586.387 | 0.9796378
11586.795 | 0.9843009
11587.192 | 0.9893979
11587.554 | 0.9944406
11587.917 | 0.9993733
11588.279 | 1.004396
11588.641 | 1.008339
11589.003 | 1.012697
11589.365 | 1.016086
11589.716 | 1.018971
11590.054 | 1.020806
11590.382 | 1.02268
11590.674 | 1.02333
11591.124 | 1.023057
11591.562 | 1.021666
11591.866 | 1.020425
11592.181 | 1.018508
11592.509 | 1.016212
11592.824 | 1.013618
11593.14 | 1.011188
11593.625 | 1.007239
11594.169 | 1.003405
11594.362 | 1.002278
11594.555 | 1.001153
11594.964 | 0.9992837
11595.385 | 0.9973941
11595.795 | 0.9955761
11596.192 | 0.9936191
11596.578 | 0.9924734
11596.953 | 0.990996
11597.339 | 0.9899349
11597.748 | 0.9884195
11598.158 | 0.987261
11598.357 | 0.9867485
11598.556 | 0.9862359
11598.954 | 0.9851079
11599.328 | 0.9837225
11599.679 | 0.982167
11600.042 | 0.9808968
11600.405 | 0.9793568
11600.768 | 0.9782355
11601.131 | 0.9765719
11601.494 | 0.9751395
11601.991 | 0.9729193
11602.454 | 0.9709758
11602.747 | 0.9700302
11603.039 | 0.9691898
11603.344 | 0.9684473
11603.66 | 0.9680109
11604.134 | 0.9678303
11604.609 | 0.9678605
11604.925 | 0.9686475
11605.253 | 0.969409
11605.593 | 0.9705564
11605.968 | 0.9721826
11606.366 | 0.973961
11606.777 | 0.9760019
11607.198 | 0.9782875
11607.404 | 0.9795189
11607.609 | 0.9807504
11607.995 | 0.9836475
11608.371 | 0.9860946
11608.769 | 0.9889461
11609.156 | 0.9919569
11609.566 | 0.9947652
11609.965 | 0.9978975
11610.375 | 1.000925
11610.751 | 1.004036
11611.126 | 1.006732
11611.478 | 1.00974
11611.841 | 1.012448
11612.205 | 1.014948
11612.569 | 1.017387
11612.932 | 1.019445
11613.273 | 1.021587
11613.613 | 1.023678
11613.918 | 1.025169
11614.223 | 1.026699
11614.663 | 1.028477
11615.115 | 1.029783
11615.42 | 1.030446
11615.749 | 1.031007
11616.066 | 1.031531
11616.87 | 1.032135
11618.364 | 1.031686
11620.164 | 1.030302