## PE01_210728_1_EC
11550.092 | 0.1611238
11550.295 | 0.1656406
11550.499 | 0.1701021
11550.893 | 0.1787964
11551.288 | 0.1900745
11551.682 | 0.2023991
11552.042 | 0.2140321
11552.414 | 0.2289525
11552.762 | 0.2445331
11553.122 | 0.2631072
11553.482 | 0.2804783
11553.83 | 0.3035328
11554.178 | 0.3273917
11554.515 | 0.3555155
11554.968 | 0.4057572
11555.421 | 0.4639167
11555.711 | 0.5088264
11556.002 | 0.5594091
11556.315 | 0.6134152
11556.786 | 0.7044148
11557.256 | 0.8016486
11557.581 | 0.8720586
11557.895 | 0.9341948
11558.244 | 0.9993239
11558.616 | 1.05357
11559.011 | 1.101113
11559.417 | 1.138625
11559.836 | 1.165328
11560.039 | 1.175774
11560.243 | 1.184952
11560.626 | 1.190479
11560.998 | 1.192509
11561.394 | 1.183957
11561.789 | 1.176508
11562.184 | 1.162765
11562.591 | 1.142794
11562.998 | 1.127508
11563.37 | 1.112302
11563.743 | 1.092459
11564.103 | 1.077468
11564.464 | 1.0642
11564.813 | 1.052964
11565.173 | 1.039973
11565.534 | 1.032984
11565.883 | 1.024959
11566.209 | 1.017986
11566.523 | 1.011194
11566.814 | 1.005686
11567.25 | 0.9991353
11567.698 | 0.9975402
11568.013 | 0.9952394
11568.339 | 0.9934316
11568.653 | 0.9899827
11568.967 | 0.9901803
11569.293 | 0.9906673
11569.619 | 0.9914722
11569.969 | 0.9915501
11570.353 | 0.9939273
11570.749 | 0.9955153
11571.168 | 0.9992774
11571.576 | 0.9970697
11571.972 | 1.001229
11572.356 | 1.001181
11572.74 | 1.005518
11573.137 | 1.006778
11573.533 | 1.008542
11573.737 | 1.010249
11573.94 | 1.011442
11574.337 | 1.007543
11574.733 | 1.008212
11575.106 | 1.006536
11575.479 | 1.009282
11575.84 | 1.00576
11576.19 | 1.00605
11576.551 | 1.000549
11576.912 | 0.9988247
11577.262 | 0.9974804
11577.6 | 0.9946201
11578.084 | 0.987148
11578.533 | 0.9818566
11578.825 | 0.9803472
11579.116 | 0.9767065
11579.419 | 0.9732142
11579.892 | 0.9733692
11580.364 | 0.9716136
11580.679 | 0.9723527
11580.994 | 0.9693704
11581.333 | 0.9723485
11581.683 | 0.9728082
11582.068 | 0.9691448
11582.476 | 0.9694713
11582.884 | 0.9717459
11583.293 | 0.9734105
11583.491 | 0.9751385
11583.69 | 0.9767498
11584.087 | 0.9780511
11584.472 | 0.9806033
11584.857 | 0.9845149
11585.254 | 0.986178
11585.663 | 0.9897093
11586.071 | 0.9934896
11586.457 | 0.9989337
11586.83 | 1.004817
11587.204 | 1.004327
11587.566 | 1.009393
11587.928 | 1.014995
11588.279 | 1.017866
11588.641 | 1.017243
11588.991 | 1.02024
11589.33 | 1.020088
11589.645 | 1.022593
11589.949 | 1.018921
11590.399 | 1.019509
11590.837 | 1.0169
11591.153 | 1.015587
11591.468 | 1.013338
11591.784 | 1.010104
11592.1 | 1.005659
11592.415 | 1.003758
11592.906 | 0.9983543
11593.444 | 0.9935199
11593.637 | 0.9923048
11593.83 | 0.9915234
11594.239 | 0.9872307
11594.648 | 0.9901487
11595.058 | 0.990077
11595.455 | 0.9840331
11595.841 | 0.9837189
11596.227 | 0.979485
11596.613 | 0.9796666
11597.023 | 0.979809
11597.432 | 0.9787313
11597.631 | 0.977494
11597.83 | 0.9763696
11598.228 | 0.9758607
11598.602 | 0.9764187
11598.965 | 0.9742691
11599.328 | 0.9729387
11599.691 | 0.9710963
11600.054 | 0.9703461
11600.417 | 0.9701719
11600.768 | 0.9688744
11601.265 | 0.9689459
11601.716 | 0.967606
11602.021 | 0.9701157
11602.313 | 0.9683447
11602.618 | 0.9710671
11602.934 | 0.970319
11603.408 | 0.9719694
11603.883 | 0.9739388
11604.199 | 0.9794747
11604.527 | 0.9796876
11604.867 | 0.9802174
11605.242 | 0.9843348
11605.64 | 0.9866043
11606.05 | 0.9916017
11606.46 | 0.9921523
11606.87 | 0.9946586
11607.069 | 0.9970994
11607.269 | 0.9992508
11607.656 | 1.001127
11608.031 | 1.003333
11608.429 | 1.008822
11608.828 | 1.01347
11609.238 | 1.014729
11609.637 | 1.016602
11610.024 | 1.02192
11610.399 | 1.022159
11610.762 | 1.024988
11611.126 | 1.027069
11611.49 | 1.028755
11611.841 | 1.030901
11612.205 | 1.03314
11612.557 | 1.036624
11612.885 | 1.037407
11613.202 | 1.039377
11613.495 | 1.038102
11613.941 | 1.039221
11614.387 | 1.03884
11614.704 | 1.038487
11615.021 | 1.037634
11615.338 | 1.038829
11615.655 | 1.037334
11616.136 | 1.036525
11617.028 | 1.033389
11618.449 | 1.029943
11620.225 | 1.021162