## PE01_210728_3_EC
11557.999 | 0.1493692
11558.405 | 0.1567402
11558.608 | 0.1615146
11558.811 | 0.166203
11559.205 | 0.1757523
11559.588 | 0.1867586
11559.96 | 0.1980879
11560.331 | 0.2136143
11560.68 | 0.2282476
11561.039 | 0.243905
11561.399 | 0.2645726
11561.748 | 0.2846809
11562.096 | 0.3092528
11562.421 | 0.3375125
11562.897 | 0.3872052
11563.339 | 0.446862
11563.629 | 0.491943
11563.931 | 0.5460322
11564.233 | 0.6030342
11564.709 | 0.704011
11565.185 | 0.8183363
11565.499 | 0.8856827
11565.824 | 0.9659222
11566.161 | 1.037299
11566.533 | 1.102014
11566.928 | 1.159384
11567.335 | 1.207232
11567.754 | 1.239032
11567.951 | 1.249093
11568.149 | 1.258403
11568.544 | 1.26977
11568.928 | 1.268337
11569.311 | 1.258636
11569.695 | 1.235546
11570.102 | 1.21924
11570.509 | 1.195018
11570.904 | 1.166984
11571.288 | 1.143216
11571.66 | 1.117802
11572.021 | 1.094365
11572.381 | 1.074562
11572.742 | 1.056794
11573.091 | 1.04092
11573.452 | 1.024785
11573.789 | 1.013559
11574.127 | 1.002573
11574.429 | 0.9925127
11574.732 | 0.9858973
11575.186 | 0.9759675
11575.628 | 0.9730571
11575.942 | 0.9668474
11576.256 | 0.968246
11576.571 | 0.9645833
11576.897 | 0.9621587
11577.211 | 0.9587999
11577.537 | 0.961302
11577.886 | 0.9654172
11578.271 | 0.9629538
11578.666 | 0.9650082
11579.086 | 0.9703534
11579.493 | 0.9761734
11579.889 | 0.9762946
11580.285 | 0.9801163
11580.658 | 0.9835906
11581.054 | 0.986743
11581.45 | 0.9892258
11581.846 | 0.9919981
11582.05 | 0.9954107
11582.254 | 0.9981032
11582.651 | 0.9965519
11583.035 | 0.9938226
11583.396 | 0.9942662
11583.758 | 0.9978547
11584.119 | 0.9932919
11584.469 | 0.9903116
11584.83 | 0.9895086
11585.18 | 0.9871433
11585.518 | 0.9843036
11586.002 | 0.9785829
11586.451 | 0.9732832
11586.742 | 0.9689861
11587.046 | 0.9674599
11587.349 | 0.968357
11587.81 | 0.9609149
11588.294 | 0.9619776
11588.609 | 0.9583084
11588.924 | 0.9576312
11589.25 | 0.9553222
11589.612 | 0.9584936
11589.997 | 0.9601897
11590.394 | 0.9621352
11590.814 | 0.9634846
11591.211 | 0.963357
11591.415 | 0.9640699
11591.619 | 0.9644524
11592.004 | 0.9683941
11592.389 | 0.9735748
11592.775 | 0.9753353
11593.172 | 0.9774324
11593.58 | 0.9846564
11593.989 | 0.9874882
11594.386 | 0.9928188
11594.76 | 0.9980463
11595.122 | 0.998306
11595.495 | 1.008626
11595.846 | 1.007509
11596.208 | 1.009388
11596.57 | 1.014433
11596.909 | 1.016497
11597.248 | 1.019746
11597.575 | 1.020165
11597.89 | 1.018731
11598.328 | 1.019216
11598.767 | 1.016245
11599.071 | 1.015292
11599.386 | 1.015716
11599.713 | 1.005468
11600.029 | 1.010026
11600.345 | 1.00592
11600.836 | 0.9969998
11601.362 | 0.9950304
11601.747 | 0.9922342
11601.952 | 0.992915
11602.157 | 0.9931601
11602.578 | 0.9928298
11602.987 | 0.9897305
11603.385 | 0.9823312
11603.771 | 0.9865486
11604.157 | 0.9840657
11604.543 | 0.9828262
11604.94 | 0.981349
11605.35 | 0.9804341
11605.555 | 0.9806437
11605.759 | 0.9804877
11606.146 | 0.9800355
11606.532 | 0.9761576
11606.895 | 0.9776704
11607.257 | 0.973813
11607.62 | 0.9759121
11607.983 | 0.9744157
11608.334 | 0.9726661
11608.685 | 0.9712517
11609.189 | 0.9707655
11609.645 | 0.9703925
11609.95 | 0.9716311
11610.243 | 0.9726777
11610.547 | 0.9729136
11611.021 | 0.9723458
11611.496 | 0.9738657
11611.812 | 0.9731168
11612.128 | 0.9796111
11612.456 | 0.981365
11612.796 | 0.9804857
11613.159 | 0.987033
11613.557 | 0.9876096
11613.968 | 0.9904475
11614.378 | 0.9927824
11614.788 | 0.9940038
11614.987 | 0.9990486
11615.186 | 1.003347
11615.573 | 1.006986
11615.96 | 1.010016
11616.347 | 1.005895
11616.745 | 1.009823
11617.156 | 1.011994
11617.566 | 1.016727
11617.953 | 1.019268
11618.328 | 1.020526
11618.692 | 1.025642
11619.043 | 1.03225
11619.407 | 1.034214
11619.771 | 1.03207
11620.123 | 1.030098
11620.474 | 1.0377
11620.803 | 1.036205
11621.12 | 1.039755
11621.571 | 1.04153
11622.011 | 1.039926
11622.317 | 1.042143
11622.622 | 1.041005
11622.95 | 1.040894
11623.267 | 1.042086
11623.742 | 1.040671
11624.23 | 1.038767
11624.957 | 1.035934
11626.378 | 1.030983
11628.159 | 1.023296