## PE01_230925_6_H
11550.414 | 0.04194296
11550.646 | 0.04304322
11550.995 | 0.04473128
11551.459 | 0.04703067
11551.575 | 0.0477208
11552.039 | 0.05051313
11552.271 | 0.05171625
11552.503 | 0.05339232
11552.968 | 0.05660281
11553.084 | 0.05760473
11553.2 | 0.05855913
11553.664 | 0.06207737
11553.896 | 0.06365529
11554.245 | 0.06662934
11554.593 | 0.06983218
11554.825 | 0.072518
11555.29 | 0.07717635
11555.406 | 0.07815883
11555.522 | 0.07987839
11555.987 | 0.08538124
11556.219 | 0.08820537
11556.684 | 0.09417355
11556.916 | 0.09801958
11557.264 | 0.103408
11557.613 | 0.1098102
11557.729 | 0.1115576
11557.845 | 0.1135501
11558.31 | 0.1227531
11558.543 | 0.1273958
11558.891 | 0.1363351
11559.356 | 0.1485786
11559.472 | 0.1525235
11559.937 | 0.1665502
11560.053 | 0.1699372
11560.17 | 0.1733537
11560.635 | 0.189421
11560.751 | 0.1948978
11560.867 | 0.2000091
11561.216 | 0.2151385
11561.565 | 0.2334346
11561.797 | 0.2481519
11562.378 | 0.2867335
11562.495 | 0.2970471
11563.076 | 0.348961
11563.192 | 0.3580252
11563.541 | 0.39301
11563.89 | 0.4411833
11564.007 | 0.4565805
11564.123 | 0.4794301
11564.588 | 0.561855
11564.821 | 0.601346
11564.937 | 0.6220926
11565.17 | 0.6682443
11565.519 | 0.7564948
11565.635 | 0.7816498
11565.751 | 0.8131345
11566.333 | 0.9481164
11566.45 | 0.9672387
11566.915 | 1.066842
11567.148 | 1.106056
11567.497 | 1.158997
11567.846 | 1.199362
11568.079 | 1.213897
11568.544 | 1.23241
11568.777 | 1.233518
11569.127 | 1.230037
11569.476 | 1.21807
11569.825 | 1.203813
11570.291 | 1.180048
11570.407 | 1.173305
11570.873 | 1.148863
11571.106 | 1.138028
11571.455 | 1.121907
11571.805 | 1.105958
11572.038 | 1.095308
11572.504 | 1.079307
11572.62 | 1.0766
11573.203 | 1.060978
11573.436 | 1.05406
11573.785 | 1.046429
11574.135 | 1.037861
11574.251 | 1.03543
11574.368 | 1.032395
11574.834 | 1.023958
11574.95 | 1.02198
11575.067 | 1.018424
11575.533 | 1.011411
11575.766 | 1.007748
11575.999 | 1.002866
11576.465 | 0.9957962
11576.582 | 0.9944502
11576.699 | 0.9925042
11577.281 | 0.9881421
11577.398 | 0.9869815
11577.748 | 0.9847351
11578.098 | 0.9832348
11578.331 | 0.9830451
11578.797 | 0.9827131
11578.914 | 0.9826775
11579.497 | 0.9841534
11579.73 | 0.9852665
11580.08 | 0.9865335
11580.43 | 0.9883849
11580.78 | 0.9897231
11581.13 | 0.9910021
11581.48 | 0.9924036
11581.83 | 0.9927035
11581.947 | 0.9929641
11582.063 | 0.9930982
11582.53 | 0.9926519
11582.763 | 0.9919411
11582.88 | 0.9915738
11583.114 | 0.9905036
11583.58 | 0.9873642
11583.697 | 0.9857649
11584.281 | 0.9811839
11584.397 | 0.9801965
11584.864 | 0.9750307
11585.098 | 0.9727716
11585.331 | 0.9694265
11585.915 | 0.9640348
11586.032 | 0.9627273
11586.499 | 0.9594645
11586.616 | 0.9586664
11586.732 | 0.9579789
11587.2 | 0.9558727
11587.433 | 0.9552641
11587.783 | 0.9545562
11588.251 | 0.9548986
11588.367 | 0.9551787
11588.835 | 0.9560227
11589.068 | 0.9567452
11589.536 | 0.9586281
11589.769 | 0.9600931
11590.12 | 0.9619607
11590.587 | 0.9649855
11590.704 | 0.9661151
11591.172 | 0.9695628
11591.288 | 0.9707004
11591.405 | 0.9721144
11591.873 | 0.977028
11592.223 | 0.9811559
11592.34 | 0.983447
11592.925 | 0.9911307
11593.042 | 0.9926872
11593.509 | 0.9990676
11593.626 | 1.001292
11593.743 | 1.003512
11594.211 | 1.010897
11594.445 | 1.014334
11594.562 | 1.015978
11594.796 | 1.019819
11595.263 | 1.026035
11595.497 | 1.028469
11595.965 | 1.031915
11596.082 | 1.032765
11596.433 | 1.034702
11596.784 | 1.035805
11597.135 | 1.035628
11597.486 | 1.035052
11597.603 | 1.034835
11597.72 | 1.034424
11598.188 | 1.031951
11598.422 | 1.03007
11598.89 | 1.026767
11599.124 | 1.024756
11599.241 | 1.023646
11599.475 | 1.021101
11599.943 | 1.016916
11600.177 | 1.014387
11600.529 | 1.012205
11600.646 | 1.011182
11600.763 | 1.009782
11601.231 | 1.006522
11601.582 | 1.003518
11601.699 | 1.002403
11602.285 | 0.9990157
11602.402 | 0.9981184
11602.87 | 0.9958454
11602.987 | 0.9951655
11603.222 | 0.9942325
11603.573 | 0.9928329
11603.807 | 0.9914571
11604.276 | 0.9897096
11604.627 | 0.9888989
11604.861 | 0.9879617
11605.33 | 0.9866448
11605.447 | 0.9861466
11605.916 | 0.9847782
11606.15 | 0.9837975
11606.502 | 0.9822908
11606.97 | 0.9810803
11607.088 | 0.9803368
11607.674 | 0.9787505
11607.908 | 0.9776311
11608.26 | 0.9767845
11608.377 | 0.9764562
11608.611 | 0.9754948
11609.08 | 0.9744779
11609.197 | 0.9742642
11609.666 | 0.9735159
11609.901 | 0.9735552
11610.253 | 0.9735704
11610.604 | 0.9737201
11610.722 | 0.9739651
11610.839 | 0.9741429
11611.425 | 0.9753878
11611.543 | 0.9755933
11612.012 | 0.9771311
11612.246 | 0.9777043
11612.364 | 0.9782341
11612.716 | 0.9803735
11612.95 | 0.9811999
11613.302 | 0.9836796
11613.771 | 0.9861791
11613.889 | 0.9871085
11614.475 | 0.9907632
11614.593 | 0.9910915
11614.71 | 0.9919142
11615.062 | 0.9941017
11615.297 | 0.9956642
11615.766 | 0.9989002
11616.001 | 1.000677
11616.353 | 1.003165
11616.705 | 1.005768
11617.058 | 1.008494
11617.41 | 1.010896
11617.527 | 1.011838
11617.645 | 1.01278
11618.232 | 1.016824
11618.349 | 1.017505
11618.819 | 1.0209
11619.054 | 1.022345
11619.523 | 1.025123
11619.758 | 1.026362
11620.111 | 1.028524
11620.463 | 1.029858
11620.815 | 1.031485