## PE02_230424_1_EC
11550.182 | 0.04305377
11550.298 | 0.04351175
11550.53 | 0.04469456
11550.763 | 0.04579497
11550.995 | 0.04688902
11551.343 | 0.04851071
11551.575 | 0.04996095
11551.691 | 0.05064154
11552.039 | 0.05208545
11552.271 | 0.05351627
11552.503 | 0.05486475
11552.736 | 0.05643584
11552.968 | 0.05779031
11553.2 | 0.05950132
11553.316 | 0.06061443
11553.664 | 0.06312013
11553.896 | 0.06494564
11554.129 | 0.0669302
11554.361 | 0.06892108
11554.593 | 0.07110869
11554.825 | 0.07309321
11555.058 | 0.07549121
11555.29 | 0.07778055
11555.522 | 0.08032478
11555.754 | 0.0826973
11555.987 | 0.08568628
11556.335 | 0.08972526
11556.684 | 0.09495309
11556.916 | 0.09810793
11557.148 | 0.1019179
11557.381 | 0.1058679
11557.613 | 0.1093718
11557.845 | 0.1133473
11558.078 | 0.118353
11558.426 | 0.1233708
11558.543 | 0.1270727
11558.775 | 0.1325173
11559.007 | 0.1394684
11559.24 | 0.145918
11559.472 | 0.1531823
11559.705 | 0.1596309
11559.937 | 0.1670639
11560.17 | 0.1763533
11560.402 | 0.1847684
11560.635 | 0.1956767
11560.867 | 0.2062814
11561.1 | 0.2160969
11561.332 | 0.226869
11561.565 | 0.2394093
11561.797 | 0.2530876
11562.146 | 0.2740336
11562.262 | 0.2842044
11562.611 | 0.3124189
11562.844 | 0.3304521
11562.96 | 0.3435965
11563.309 | 0.3719962
11563.425 | 0.388266
11563.774 | 0.4291154
11563.89 | 0.4492593
11564.239 | 0.4959972
11564.472 | 0.5337454
11564.704 | 0.5749646
11564.821 | 0.6021376
11565.053 | 0.6474415
11565.402 | 0.7082251
11565.519 | 0.7398718
11565.868 | 0.8119857
11566.101 | 0.8678522
11566.217 | 0.8946274
11566.566 | 0.9656126
11566.682 | 0.9907293
11566.915 | 1.041219
11567.264 | 1.095873
11567.497 | 1.130299
11567.613 | 1.150924
11567.962 | 1.1833
11568.195 | 1.199442
11568.428 | 1.209822
11568.661 | 1.216777
11568.894 | 1.219035
11569.127 | 1.217026
11569.359 | 1.21287
11569.592 | 1.206088
11569.825 | 1.196544
11570.058 | 1.186557
11570.291 | 1.175931
11570.524 | 1.164286
11570.757 | 1.152715
11570.989 | 1.139625
11571.222 | 1.128746
11571.455 | 1.11811
11571.688 | 1.105912
11571.921 | 1.094543
11572.154 | 1.08598
11572.387 | 1.076534
11572.62 | 1.068071
11572.853 | 1.061914
11573.086 | 1.054417
11573.319 | 1.048035
11573.552 | 1.04366
11573.785 | 1.038793
11574.018 | 1.034182
11574.251 | 1.030002
11574.484 | 1.026272
11574.717 | 1.022608
11574.95 | 1.019091
11575.183 | 1.015975
11575.416 | 1.012053
11575.65 | 1.009294
11575.883 | 1.006827
11576.116 | 1.004435
11576.349 | 1.001852
11576.699 | 0.9991293
11576.932 | 0.9973389
11577.048 | 0.9962875
11577.398 | 0.9948177
11577.631 | 0.9938954
11577.748 | 0.9935043
11578.098 | 0.9929331
11578.331 | 0.9928657
11578.564 | 0.9928282
11578.797 | 0.9929777
11579.03 | 0.993475
11579.147 | 0.9937657
11579.497 | 0.9946803
11579.614 | 0.9952336
11579.847 | 0.9962226
11580.197 | 0.9972994
11580.43 | 0.9985721
11580.663 | 0.9996165
11580.897 | 1.000482
11581.13 | 1.00161
11581.363 | 1.002318
11581.597 | 1.00302
11581.83 | 1.003789
11582.063 | 1.00436
11582.297 | 1.004427
11582.53 | 1.004436
11582.647 | 1.004281
11582.997 | 1.003353
11583.23 | 1.002611
11583.464 | 1.001547
11583.697 | 0.9999841
11583.93 | 0.9986484
11584.164 | 0.9965375
11584.397 | 0.9946262
11584.631 | 0.9920579
11584.864 | 0.9895615
11585.098 | 0.9869627
11585.331 | 0.9851201
11585.565 | 0.9824697
11585.798 | 0.9797622
11586.032 | 0.9774342
11586.265 | 0.9757378
11586.499 | 0.9741339
11586.732 | 0.9721481
11586.966 | 0.970401
11587.2 | 0.9693286
11587.433 | 0.9683814
11587.667 | 0.9675877
11587.9 | 0.9670528
11588.134 | 0.966434
11588.367 | 0.9662864
11588.601 | 0.9660872
11588.835 | 0.9658208
11589.068 | 0.9658423
11589.302 | 0.9657521
11589.536 | 0.9659059
11589.769 | 0.9657761
11590.003 | 0.96625
11590.237 | 0.9663409
11590.47 | 0.9671772
11590.704 | 0.9671207
11590.938 | 0.968219
11591.288 | 0.9690141
11591.405 | 0.9698307
11591.639 | 0.9708057
11591.873 | 0.9720899
11592.107 | 0.9736399
11592.457 | 0.9762045
11592.691 | 0.9780425
11592.925 | 0.9801765
11593.159 | 0.983087
11593.276 | 0.9842923
11593.509 | 0.9872092
11593.743 | 0.9906629
11594.094 | 0.9949237
11594.328 | 0.9982967
11594.562 | 1.002016
11594.796 | 1.005273
11594.913 | 1.006967
11595.146 | 1.010179
11595.497 | 1.014319
11595.731 | 1.017514
11595.965 | 1.01959
11596.199 | 1.022432
11596.316 | 1.023429
11596.55 | 1.024976
11596.901 | 1.027072
11597.135 | 1.027988
11597.252 | 1.028453
11597.603 | 1.029493
11597.837 | 1.029242
11597.954 | 1.02931
11598.305 | 1.02872
11598.422 | 1.02867
11598.773 | 1.02746
11599.007 | 1.026773
11599.241 | 1.025347
11599.475 | 1.024017
11599.709 | 1.022411
11599.943 | 1.02108
11600.177 | 1.019277
11600.411 | 1.017578
11600.646 | 1.015812
11600.88 | 1.014302
11601.114 | 1.012516
11601.348 | 1.010703
11601.582 | 1.009325
11601.816 | 1.007418
11602.05 | 1.005782
11602.285 | 1.004316
11602.519 | 1.002755
11602.753 | 1.001414
11602.987 | 1.000018
11603.222 | 0.9990453
11603.456 | 0.9978088
11603.69 | 0.9966047
11603.924 | 0.9958866
11604.158 | 0.9950667
11604.51 | 0.9938594
11604.627 | 0.9934905
11604.861 | 0.9922571
11605.213 | 0.9913679
11605.33 | 0.9908756
11605.681 | 0.9897541
11605.799 | 0.9893197
11606.033 | 0.9886658
11606.267 | 0.9878115
11606.502 | 0.9869153
11606.853 | 0.9861279
11606.97 | 0.9852787
11607.322 | 0.9843926
11607.439 | 0.9836726
11607.674 | 0.9829576
11607.908 | 0.9818984
11608.26 | 0.9809253
11608.494 | 0.9799279
11608.611 | 0.9795367
11608.963 | 0.9785576
11609.197 | 0.9780584
11609.432 | 0.9773484
11609.666 | 0.9768345
11609.901 | 0.9764432
11610.135 | 0.9759325
11610.253 | 0.975886034
11610.487 | 0.9755768
11610.839 | 0.9754738
11611.073 | 0.9753471
11611.191 | 0.9756894
11611.543 | 0.9753025
11611.777 | 0.9760595
11612.012 | 0.97627
11612.246 | 0.9767776
11612.481 | 0.9774416
11612.716 | 0.9781681
11612.95 | 0.9786591
11613.185 | 0.9799217
11613.419 | 0.980545
11613.654 | 0.9813617
11613.889 | 0.9828324
11614.123 | 0.9837375
11614.358 | 0.9852877
11614.593 | 0.9860611
11614.827 | 0.9879847
11615.062 | 0.9886418
11615.297 | 0.9905539
11615.532 | 0.9917224
11615.766 | 0.9934042
11616.001 | 0.9947509
11616.236 | 0.9964155
11616.471 | 0.9978493
11616.705 | 0.999937
11616.94 | 1.0014
11617.175 | 1.003071
11617.41 | 1.005271
11617.645 | 1.006315
11617.879 | 1.008708
11618.232 | 1.01036
11618.349 | 1.011922
11618.584 | 1.013194
11618.819 | 1.014906
11619.054 | 1.016346
11619.289 | 1.017872
11619.641 | 1.019793
11619.758 | 1.020661
11619.993 | 1.022252
11620.228 | 1.023312
11620.463 | 1.024939
11620.698 | 1.025916
11620.933 | 1.027042