## TEC10F50E_EC
11549.888 | -1.2672442
11550.12 | -1.2661332
11550.352 | -1.264375
11550.584 | -1.2624405
11550.816 | -1.2604438
11551.049 | -1.2587083
11551.281 | -1.2568635
11551.513 | -1.254491
11551.861 | -1.2514607
11551.977 | -1.2497152
11552.209 | -1.247576
11552.441 | -1.2454354
11552.673 | -1.2425226
11552.906 | -1.2397246
11553.138 | -1.2372038
11553.486 | -1.2330838
11553.95 | -1.2261452
11554.066 | -1.2237179
11554.299 | -1.2197829
11554.647 | -1.2148637
11554.763 | -1.2119191
11554.995 | -1.2071613
11555.344 | -1.2022965
11555.46 | -1.1993858
11555.808 | -1.1925652
11555.924 | -1.1887279
11556.273 | -1.181181
11556.389 | -1.1770928
11556.738 | -1.169459
11556.854 | -1.1653462
11557.086 | -1.158385
11557.434 | -1.1492382
11557.551 | -1.1433965
11557.783 | -1.1361684
11558.132 | -1.1271646
11558.248 | -1.1188007
11558.48 | -1.1082809
11558.713 | -1.0998667
11558.945 | -1.0874343
11559.177 | -1.0776739
11559.526 | -1.0598658
11559.758 | -1.0503957
11559.875 | -1.0371626
11560.107 | -1.0214906
11560.34 | -1.0062353
11560.688 | -0.98456284
11560.805 | -0.97043529
11561.153 | -0.94615443
11561.27 | -0.93251604
11561.502 | -0.9068784
11561.735 | -0.88164705
11562.083 | -0.84777019
11562.316 | -0.82335991
11562.548 | -0.78901665
11562.665 | -0.76623995
11563.014 | -0.71324896
11563.246 | -0.66731327
11563.479 | -0.6336335
11563.711 | -0.57620617
11564.06 | -0.48672336
11564.525 | -0.36353046
11564.874 | -0.23344639
11565.107 | -0.13491159
11565.34 | -0.052522469
11565.572 | 0.056461506
11565.805 | 0.16701745
11566.038 | 0.25900529
11566.271 | 0.33699143
11566.503 | 0.43403202
11566.736 | 0.53676342
11566.969 | 0.63422609
11567.201 | 0.68992465
11567.551 | 0.75628866
11567.667 | 0.78922059
11567.9 | 0.81894332
11568.132 | 0.84833869
11568.365 | 0.858479
11568.598 | 0.86234992
11568.831 | 0.85738568
11569.18 | 0.84309009
11569.529 | 0.81483401
11569.879 | 0.78686706
11569.995 | 0.76971636
11570.228 | 0.74468376
11570.461 | 0.72165163
11570.694 | 0.69457149
11571.043 | 0.66409461
11571.159 | 0.6470053
11571.392 | 0.62575169
11571.625 | 0.60266
11571.975 | 0.57414075
11572.208 | 0.55690252
11572.324 | 0.54536442
11572.557 | 0.52882156
11572.79 | 0.51315948
11573.023 | 0.49771447
11573.373 | 0.48100355
11573.606 | 0.47122229
11573.839 | 0.45875521
11574.072 | 0.44957393
11574.305 | 0.43715744
11574.538 | 0.4267616
11574.771 | 0.41761565
11575.004 | 0.40880284
11575.237 | 0.40015336
11575.47 | 0.3912795
11575.703 | 0.38456071
11575.936 | 0.37766779
11576.169 | 0.3729612
11576.402 | 0.36720759
11576.635 | 0.36237276
11576.869 | 0.35762939
11577.102 | 0.35442478
11577.335 | 0.35222418
11577.568 | 0.34996574
11577.801 | 0.34911531
11578.034 | 0.34789655
11578.268 | 0.3484104
11578.501 | 0.34827065
11578.734 | 0.34985323
11578.967 | 0.35146778
11579.2 | 0.35392679
11579.434 | 0.3559488
11579.667 | 0.35897775
11579.9 | 0.36188868
11580.133 | 0.36492697
11580.367 | 0.36888102
11580.6 | 0.37147635
11580.833 | 0.37518423
11581.067 | 0.37792005
11581.3 | 0.38007576
11581.533 | 0.38279817
11581.883 | 0.38529265
11582 | 0.38591489
11582.233 | 0.38694633
11582.467 | 0.38791936
11582.7 | 0.38750728
11582.933 | 0.38649266
11583.167 | 0.38526893
11583.4 | 0.3836332
11583.634 | 0.3807823
11583.867 | 0.37648825
11584.1 | 0.37310769
11584.334 | 0.36884711
11584.684 | 0.36347202
11584.801 | 0.36055895
11585.151 | 0.35525544
11585.268 | 0.35094584
11585.501 | 0.34571796
11585.735 | 0.34208589
11586.085 | 0.33714768
11586.202 | 0.33416543
11586.552 | 0.32961514
11586.786 | 0.32753299
11586.902 | 0.32642481
11587.136 | 0.32392918
11587.37 | 0.32290869
11587.603 | 0.32147196
11587.953 | 0.32098418
11588.187 | 0.3203406
11588.421 | 0.32030916
11588.654 | 0.32047314
11588.771 | 0.32105007
11589.122 | 0.32190645
11589.238 | 0.32286796
11589.472 | 0.32460482
11589.823 | 0.32591345
11589.939 | 0.32741509
11590.29 | 0.33054039
11590.407 | 0.33204206
11590.757 | 0.3367422
11590.874 | 0.33900041
11591.108 | 0.34129133
11591.458 | 0.34664587
11591.809 | 0.35162709
11592.043 | 0.35835443
11592.51 | 0.36690263
11592.627 | 0.37025118
11592.978 | 0.37707119
11593.212 | 0.38329357
11593.446 | 0.39004959
11593.796 | 0.39798371
11594.03 | 0.40374312
11594.264 | 0.41114511
11594.498 | 0.41683782
11594.732 | 0.42215661
11594.966 | 0.42638272
11595.199 | 0.43109366
11595.433 | 0.43481307
11595.667 | 0.43933714
11595.901 | 0.44342661
11596.135 | 0.44571656
11596.369 | 0.44724757
11596.603 | 0.44868558
11596.837 | 0.44930735
11597.071 | 0.44931357
11597.305 | 0.44873865
11597.539 | 0.44805249
11597.773 | 0.44615238
11598.007 | 0.44382134
11598.241 | 0.44204935
11598.592 | 0.43800184
11598.826 | 0.43516991
11599.06 | 0.43199933
11599.294 | 0.42835611
11599.411 | 0.4258763
11599.645 | 0.42358205
11599.879 | 0.41910299
11600.113 | 0.41502051
11600.464 | 0.41097419
11600.581 | 0.40838733
11600.816 | 0.40528388
11601.05 | 0.40201697
11601.284 | 0.39763123
11601.635 | 0.39440512
11601.752 | 0.3923345
11602.103 | 0.38846296
11602.338 | 0.38610316
11602.455 | 0.38481027
11602.689 | 0.3819478
11602.923 | 0.3801891
11603.274 | 0.37799206
11603.509 | 0.375669
11603.743 | 0.37450548
11603.977 | 0.37277374
11604.211 | 0.3714113
11604.446 | 0.37015442
11604.563 | 0.36930119
11604.797 | 0.36797689
11605.148 | 0.36581144
11605.383 | 0.36456647
11605.617 | 0.36312193
11605.851 | 0.36200557
11605.969 | 0.3607348
11606.32 | 0.35937832
11606.554 | 0.35735481
11606.789 | 0.3564418
11607.023 | 0.35474513
11607.375 | 0.3531581
11607.726 | 0.35058649
11607.961 | 0.3495294
11608.195 | 0.34822405
11608.43 | 0.34728371
11608.664 | 0.34627752
11608.898 | 0.3455065
11609.25 | 0.34431652
11609.367 | 0.34393416
11609.602 | 0.34347431
11609.836 | 0.34336471
11610.071 | 0.34315887
11610.423 | 0.34320559
11610.54 | 0.34349399
11610.774 | 0.34382847
11611.009 | 0.34438185
11611.243 | 0.34534574
11611.595 | 0.34636173
11611.713 | 0.34708086
11612.064 | 0.34889623
11612.182 | 0.34954932
11612.416 | 0.35147381
11612.651 | 0.35350364
11613.003 | 0.35585258
11613.12 | 0.35675242
11613.355 | 0.35943077
11613.589 | 0.36166772
11613.824 | 0.36355902
11614.059 | 0.36577999
11614.293 | 0.36836436
11614.645 | 0.37164224
11614.88 | 0.37381121
11614.997 | 0.37571715
11615.35 | 0.3789234
11615.584 | 0.38118959
11615.819 | 0.38368454
11615.936 | 0.38522958
11616.171 | 0.38852239
11616.523 | 0.39142279
11616.641 | 0.39417846
11616.875 | 0.39548325
11617.11 | 0.39806614
11617.462 | 0.40240689
11617.697 | 0.40529855
11617.932 | 0.40710699
11618.049 | 0.40881436
11618.284 | 0.41150382
11618.636 | 0.41414854
11618.754 | 0.41635293
11619.106 | 0.41823052
11619.224 | 0.42094039
11619.576 | 0.42297248
11619.693 | 0.42423413
11620.046 | 0.42671462