## TEC10F50E-HT_20230214_EC
11549.95 | 0.56898
11550.182 | 0.569567
11550.414 | 0.571555
11550.646 | 0.572489
11550.879 | 0.574897
11551.111 | 0.575831
11551.343 | 0.578442
11551.575 | 0.579711
11551.923 | 0.581582
11552.039 | 0.583239
11552.271 | 0.585897
11552.503 | 0.587895
11552.736 | 0.590111
11553.084 | 0.592425
11553.316 | 0.594128
11553.432 | 0.598378
11553.664 | 0.59919
11553.896 | 0.603636
11554.129 | 0.605618
11554.477 | 0.609455
11554.709 | 0.611981
11554.942 | 0.615907
11555.174 | 0.618772
11555.406 | 0.623142
11555.638 | 0.627264
11555.871 | 0.630501
11556.103 | 0.635657
11556.335 | 0.640124
11556.568 | 0.645805
11556.8 | 0.649861
11557.032 | 0.656898
11557.264 | 0.660975
11557.497 | 0.66853
11557.729 | 0.674828
11557.962 | 0.683094
11558.194 | 0.689373
11558.426 | 0.698366
11558.659 | 0.706519
11558.891 | 0.714886
11559.007 | 0.725404
11559.356 | 0.734661
11559.588 | 0.746143
11559.821 | 0.759517
11559.937 | 0.772572
11560.286 | 0.78326
11560.518 | 0.796579
11560.751 | 0.819035
11561.1 | 0.841654
11561.332 | 0.853456
11561.448 | 0.87376
11561.681 | 0.892489
11561.913 | 0.919108
11562.146 | 0.943745
11562.378 | 0.974531
11562.611 | 1.00368
11562.844 | 1.03981
11563.076 | 1.08189
11563.425 | 1.0962
11563.774 | 1.20589
11564.123 | 1.2613
11564.355 | 1.31615
11564.472 | 1.36814
11564.704 | 1.43059
11564.937 | 1.49466
11565.17 | 1.56753
11565.519 | 1.63428
11565.635 | 1.72355
11565.868 | 1.79848
11566.217 | 1.88649
11566.45 | 1.96139
11566.566 | 2.04504
11566.915 | 2.1128
11567.148 | 2.19216
11567.381 | 2.24542
11567.497 | 2.29779
11567.846 | 2.33773
11567.962 | 2.37384
11568.195 | 2.39552
11568.428 | 2.40453
11568.777 | 2.40892
11568.894 | 2.40306
11569.127 | 2.39242
11569.476 | 2.37241
11569.709 | 2.36157
11569.941 | 2.34097
11570.174 | 2.31524
11570.407 | 2.29588
11570.64 | 2.27829
11570.873 | 2.25115
11571.106 | 2.23241
11571.339 | 2.21507
11571.572 | 2.19574
11571.688 | 2.17968
11571.921 | 2.15956
11572.271 | 2.14712
11572.504 | 2.13437
11572.737 | 2.12295
11572.97 | 2.10772
11573.203 | 2.09866
11573.436 | 2.09149
11573.669 | 2.08072
11573.902 | 2.06985
11574.135 | 2.06164
11574.368 | 2.05377
11574.601 | 2.04739
11574.834 | 2.03857
11575.067 | 2.03065
11575.3 | 2.02488
11575.533 | 2.01863
11575.766 | 2.01293
11575.999 | 2.00554
11576.232 | 2.00133
11576.465 | 1.99702
11576.699 | 1.9924
11576.932 | 1.99
11577.165 | 1.98552
11577.398 | 1.98605
11577.631 | 1.98248
11577.864 | 1.98361
11578.098 | 1.98167
11578.331 | 1.98358
11578.564 | 1.98408
11578.797 | 1.98555
11579.03 | 1.98708
11579.264 | 1.99073
11579.497 | 1.99468
11579.73 | 1.9957
11579.963 | 2.00095
11580.197 | 2.00467
11580.547 | 2.00928
11580.663 | 2.01264
11581.013 | 2.0165
11581.13 | 2.019
11581.48 | 2.02433
11581.597 | 2.02554
11581.83 | 2.02962
11582.18 | 2.0294
11582.297 | 2.03215
11582.647 | 2.0321
11582.88 | 2.03257
11583.114 | 2.03111
11583.23 | 2.03087
11583.58 | 2.0263
11583.697 | 2.02488
11584.047 | 2.01985
11584.281 | 2.0162
11584.514 | 2.01216
11584.748 | 2.00604
11584.981 | 2.00194
11585.215 | 1.99643
11585.448 | 1.99238
11585.682 | 1.98554
11585.915 | 1.98255
11586.149 | 1.97606
11586.382 | 1.97564
11586.616 | 1.96955
11586.849 | 1.96863
11587.083 | 1.9656
11587.316 | 1.96547
11587.55 | 1.96194
11587.783 | 1.96201
11588.017 | 1.96108
11588.251 | 1.96025
11588.484 | 1.96138
11588.718 | 1.96015
11588.952 | 1.96174
11589.068 | 1.96107
11589.419 | 1.96291
11589.653 | 1.96213
11589.886 | 1.96542
11590.237 | 1.96464
11590.587 | 1.96806
11590.821 | 1.97154
11591.055 | 1.97448
11591.288 | 1.97764
11591.522 | 1.98088
11591.756 | 1.98344
11592.107 | 1.98787
11592.457 | 1.99858
11592.691 | 2.00441
11592.925 | 2.01049
11593.159 | 2.01548
11593.392 | 2.02333
11593.626 | 2.0293
11593.86 | 2.03603
11594.094 | 2.0419
11594.328 | 2.04668
11594.562 | 2.05425
11594.796 | 2.05902
11595.029 | 2.06445
11595.263 | 2.06933
11595.614 | 2.07402
11595.731 | 2.07829
11596.082 | 2.08056
11596.316 | 2.08359
11596.433 | 2.08558
11596.784 | 2.08696
11596.901 | 2.08707
11597.135 | 2.08766
11597.486 | 2.08599
11597.603 | 2.08527
11597.954 | 2.08255
11598.188 | 2.0807
11598.305 | 2.07799
11598.656 | 2.07427
11598.89 | 2.07087
11599.124 | 2.06683
11599.358 | 2.06411
11599.592 | 2.06007
11599.826 | 2.05719
11600.06 | 2.05095
11600.294 | 2.04768
11600.411 | 2.04424
11600.763 | 2.03977
11600.997 | 2.03747
11601.231 | 2.03147
11601.465 | 2.02914
11601.699 | 2.02616
11601.933 | 2.02329
11602.168 | 2.0194
11602.402 | 2.01764
11602.636 | 2.01396
11602.87 | 2.01268
11602.987 | 2.00993
11603.339 | 2.0083
11603.573 | 2.00676
11603.807 | 2.00451
11604.041 | 2.00322
11604.393 | 2.00159
11604.744 | 1.99867
11605.096 | 1.9989
11605.447 | 1.99527
11605.681 | 1.99394
11605.916 | 1.99249
11606.15 | 1.99113
11606.384 | 1.98915
11606.619 | 1.98777
11606.97 | 1.98624
11607.088 | 1.98434
11607.439 | 1.98252
11607.556 | 1.98094
11607.791 | 1.97818
11608.025 | 1.97771
11608.377 | 1.97602
11608.494 | 1.97345
11608.846 | 1.97329
11608.963 | 1.97031
11609.197 | 1.97004
11609.432 | 1.96826
11609.666 | 1.96803
11609.901 | 1.96682
11610.253 | 1.96775
11610.37 | 1.96677
11610.604 | 1.96629
11610.839 | 1.96748
11611.073 | 1.96669
11611.308 | 1.96803
11611.543 | 1.96819
11611.777 | 1.96956
11612.129 | 1.97047
11612.246 | 1.97277
11612.598 | 1.97268
11612.833 | 1.97519
11613.067 | 1.97587
11613.302 | 1.97812
11613.419 | 1.9801
11613.654 | 1.98173
11614.006 | 1.98301
11614.123 | 1.98688
11614.475 | 1.98931
11614.71 | 1.99112
11614.945 | 1.99374
11615.18 | 1.99608
11615.297 | 1.99933
11615.649 | 2.00051
11615.884 | 2.00454
11616.118 | 2.00583
11616.236 | 2.00952
11616.588 | 2.01275
11616.823 | 2.01573
11617.058 | 2.01787
11617.292 | 2.02161
11617.645 | 2.02322
11617.762 | 2.02631
11617.997 | 2.02967
11618.232 | 2.03148
11618.466 | 2.0351
11618.819 | 2.03589
11618.936 | 2.03911
11619.171 | 2.04005
11619.406 | 2.04334
11619.641 | 2.04496
11619.876 | 2.04659
11620.111 | 2.04794